## DMFC Data
Graphite powder | Graphene | CQD | SWNT | MWNT | CNF | Mesoporous Carbon | C Black | N | S | CuO | CeO2 | MnO2 | MoO3 | Mn3O4 | WO3 | Au | Co | Cu | Fe | Ir | Ni | Pd | Pt | Ru | SnO2 | TiO2 | Zn | H3PMo | H2SO4 | HClO4 | OH | CH3OH | Scan Rate | mA/mg | Classification | Reference
0 | 0 | 0 | 0 | 0 | 0 | 0 | 0.6 | 0 | 0 | 0 | 0 | 0 | 0 | 0 | 0 | 0 | 0 | 0 | 0 | 0 | 0 | 0 | 0.4 | 0 | 0 | 0 | 0 | 0 | 0 | 0 | 1 | 1 | 50 | 412 | 0 | https://doi.org/10.1021/jp1039755
0 | 0 | 0 | 0 | 0 | 0 | 0 | 0.6 | 0 | 0 | 0 | 0 | 0 | 0 | 0 | 0 | 0 | 0 | 0 | 0 | 0 | 0.04 | 0 | 0.36 | 0 | 0 | 0 | 0 | 0 | 0 | 0 | 1 | 1 | 50 | 559 | 0 | https://doi.org/10.1021/jp1039755
0 | 0 | 0 | 0 | 0 | 0 | 0 | 0.6 | 0 | 0 | 0 | 0 | 0 | 0 | 0 | 0 | 0 | 0 | 0 | 0 | 0 | 0.05 | 0 | 0.35 | 0 | 0 | 0 | 0 | 0 | 0 | 0 | 1 | 1 | 50 | 512 | 0 | https://doi.org/10.1021/jp1039755
0 | 0 | 0 | 0 | 0 | 0 | 0 | 0.6 | 0 | 0 | 0 | 0 | 0 | 0 | 0 | 0 | 0 | 0 | 0 | 0 | 0 | 0.1 | 0 | 0.3 | 0 | 0 | 0 | 0 | 0 | 0 | 0 | 1 | 1 | 50 | 477 | 0 | https://doi.org/10.1021/jp1039755
0 | 0 | 0 | 0 | 0 | 0 | 0 | 0.6 | 0 | 0 | 0 | 0 | 0 | 0 | 0 | 0 | 0 | 0 | 0 | 0 | 0 | 0 | 0 | 0.26 | 0.14 | 0 | 0 | 0 | 0 | 0.5 | 0 | 0 | 1 | 20 | 138 | 0 | https://doi.org/10.1016/j.jpowsour.2013.04.001
0 | 0 | 0 | 0 | 0 | 0 | 0 | 0.58 | 0 | 0 | 0 | 0 | 0 | 0 | 0 | 0 | 0 | 0 | 0 | 0 | 0 | 0 | 0 | 0.29 | 0.13 | 0 | 0 | 0 | 0 | 0.5 | 0 | 0 | 1 | 20 | 444 | 0 | https://doi.org/10.1016/j.jpowsour.2013.04.001
0 | 0 | 0 | 0 | 0 | 0 | 0 | 0.57 | 0 | 0 | 0 | 0 | 0 | 0 | 0 | 0 | 0 | 0 | 0 | 0 | 0 | 0 | 0 | 0.31 | 0.12 | 0 | 0 | 0 | 0 | 0.5 | 0 | 0 | 1 | 20 | 323 | 0 | https://doi.org/10.1016/j.jpowsour.2013.04.001
0 | 0 | 0 | 0 | 0 | 0 | 0 | 0.85 | 0 | 0 | 0 | 0 | 0 | 0 | 0 | 0 | 0 | 0 | 0 | 0 | 0 | 0 | 0 | 0.15 | 0 | 0 | 0 | 0 | 0 | 0.5 | 0 | 0 | 1 | 20 | 575 | 0 | https://doi.org/10.1039/C1JM14413H
0 | 0 | 0 | 0 | 0 | 0 | 0 | 0.83 | 0 | 0 | 0 | 0 | 0 | 0 | 0 | 0 | 0 | 0 | 0 | 0 | 0 | 0 | 0 | 0.166 | 0.004 | 0 | 0 | 0 | 0 | 0.5 | 0 | 0 | 1 | 10 | 100 | 0 | http://dx.doi.org/10.1016/j.ijhydene.2012.10.066
0 | 0 | 0 | 0 | 0 | 0 | 0.55 | 0 | 0 | 0 | 0 | 0 | 0 | 0 | 0 | 0 | 0 | 0 | 0 | 0 | 0 | 0 | 0 | 0.32 | 0.13 | 0 | 0 | 0 | 0 | 0.5 | 0 | 0 | 1 | 10 | 150 | 0 | https://doi.org/10.1016/j.carbon.2012.02.049
0 | 0 | 0 | 0 | 0 | 0 | 0.55 | 0 | 0 | 0 | 0 | 0 | 0 | 0 | 0 | 0 | 0 | 0 | 0 | 0 | 0 | 0 | 0 | 0.31 | 0.14 | 0 | 0 | 0 | 0 | 0.5 | 0 | 0 | 1 | 10 | 87 | 0 | https://doi.org/10.1016/j.carbon.2012.02.049
0 | 0 | 0 | 0 | 0 | 0 | 0.65 | 0 | 0 | 0 | 0 | 0 | 0 | 0 | 0 | 0 | 0 | 0 | 0 | 0 | 0 | 0 | 0 | 0.35 | 0 | 0 | 0 | 0 | 0 | 0.5 | 0 | 0 | 0.5 | 50 | 250 | 0 | https://doi.org/10.1021/ef901275q
0 | 0 | 0 | 0 | 0 | 0 | 0.6 | 0 | 0 | 0 | 0 | 0 | 0 | 0 | 0 | 0 | 0 | 0 | 0 | 0 | 0 | 0 | 0 | 0.4 | 0 | 0 | 0 | 0 | 0 | 0.5 | 0 | 0 | 0.5 | 50 | 217 | 0 | https://doi.org/10.1021/ef901275q
0 | 0 | 0 | 0 | 0 | 0 | 0.8 | 0 | 0 | 0 | 0 | 0 | 0 | 0 | 0 | 0 | 0 | 0 | 0 | 0 | 0 | 0 | 0 | 0.14 | 0.06 | 0 | 0 | 0 | 0 | 0.5 | 0 | 0 | 1 | 50 | 319 | 0 | https://doi.org/10.1021/jp210266n
0 | 0 | 0 | 0 | 0 | 0 | 0.81 | 0 | 0 | 0 | 0 | 0 | 0 | 0 | 0 | 0 | 0 | 0 | 0 | 0 | 0 | 0 | 0 | 0.13 | 0.06 | 0 | 0 | 0 | 0 | 0.5 | 0 | 0 | 1 | 50 | 488 | 0 | https://doi.org/10.1021/jp210266n
0 | 0 | 0 | 0 | 0 | 0 | 0.8 | 0 | 0 | 0 | 0 | 0 | 0 | 0 | 0 | 0 | 0 | 0 | 0 | 0 | 0 | 0 | 0 | 0.2 | 0 | 0 | 0 | 0 | 0 | 0.5 | 0 | 0 | 0.5 | 50 | 419 | 0 | https://doi.org/10.1016/j.electacta.2012.10.030
0 | 0 | 0 | 0 | 0 | 0 | 0 | 0.8 | 0 | 0 | 0 | 0 | 0 | 0 | 0 | 0 | 0 | 0 | 0 | 0 | 0 | 0 | 0 | 0.2 | 0 | 0 | 0 | 0 | 0 | 0.5 | 0 | 0 | 0.5 | 50 | 212 | 0 | https://doi.org/10.1016/j.electacta.2012.10.030
0 | 0 | 0 | 0 | 0 | 0.87 | 0 | 0 | 0 | 0 | 0 | 0 | 0 | 0 | 0 | 0 | 0 | 0 | 0 | 0 | 0 | 0 | 0 | 0.13 | 0 | 0 | 0 | 0 | 0 | 0.5 | 0 | 0 | 0.5 | 50 | 90 | 0 | https://doi.org/10.1016/j.jcis.2011.10.040
0 | 0 | 0 | 0 | 0 | 0.51 | 0 | 0 | 0 | 0 | 0 | 0 | 0 | 0 | 0 | 0 | 0 | 0 | 0 | 0 | 0 | 0 | 0 | 0.49 | 0 | 0 | 0 | 0 | 0 | 0.5 | 0 | 0 | 0.5 | 50 | 413 | 0 | https://doi.org/10.1016/j.jcis.2011.10.040
0 | 0 | 0 | 0 | 0 | 0.38 | 0 | 0 | 0 | 0 | 0 | 0 | 0 | 0 | 0 | 0 | 0 | 0 | 0 | 0 | 0 | 0 | 0 | 0.62 | 0 | 0 | 0 | 0 | 0 | 0.5 | 0 | 0 | 0.5 | 50 | 340 | 0 | https://doi.org/10.1016/j.jcis.2011.10.040
0 | 0 | 0 | 0 | 0 | 0.13 | 0 | 0 | 0 | 0 | 0 | 0 | 0 | 0 | 0 | 0 | 0 | 0 | 0 | 0 | 0 | 0 | 0 | 0.87 | 0 | 0 | 0 | 0 | 0 | 0.5 | 0 | 0 | 0.5 | 50 | 250 | 0 | https://doi.org/10.1016/j.jcis.2011.10.040
0 | 0 | 0 | 0 | 0 | 0.6 | 0 | 0 | 0 | 0 | 0 | 0 | 0 | 0 | 0 | 0 | 0 | 0 | 0 | 0 | 0 | 0 | 0 | 0.26 | 0.14 | 0 | 0 | 0 | 0 | 0.5 | 0 | 0 | 1 | 2 | 390 | 0 | https://doi.org/10.1016/j.ijhydene.2011.04.119
0 | 0 | 0 | 0 | 0 | 0.3 | 0 | 0 | 0 | 0 | 0 | 0 | 0 | 0 | 0 | 0 | 0 | 0 | 0 | 0 | 0 | 0 | 0 | 0.45 | 0.25 | 0 | 0 | 0 | 0 | 0.5 | 0 | 0 | 1 | 2 | 300 | 0 | https://doi.org/10.1016/j.ijhydene.2011.04.119
0 | 0 | 0 | 0 | 0 | 0.8 | 0 | 0 | 0 | 0 | 0 | 0 | 0 | 0 | 0 | 0 | 0 | 0 | 0 | 0 | 0 | 0 | 0 | 0.2 | 0 | 0 | 0 | 0 | 0 | 0.5 | 0 | 0 | 1 | 10 | 276 | 0 | https://doi.org/10.1039/C2RA21862C
0 | 0 | 0 | 0 | 0 | 0 | 0 | 0.84 | 0 | 0 | 0 | 0 | 0 | 0 | 0 | 0 | 0 | 0 | 0 | 0 | 0 | 0 | 0 | 0.1 | 0.06 | 0 | 0 | 0 | 0 | 0.5 | 0 | 0 | 2 | 20 | 194.8529 | 0 | https://doi.org/10.1016/j.jpowsour.2013.05.064
0 | 0 | 0 | 0 | 0 | 0 | 0 | 0 | 0 | 0 | 0 | 0 | 0 | 0 | 0 | 0 | 0 | 0 | 0 | 0 | 0 | 0 | 0 | 0.15 | 0.06 | 0 | 0.79 | 0 | 0 | 0.5 | 0 | 0 | 2 | 20 | 12.7623 | 0 | https://doi.org/10.1016/j.jpowsour.2013.05.064
0 | 0 | 0 | 0 | 0 | 0 | 0 | 0.6 | 0 | 0 | 0 | 0 | 0 | 0 | 0 | 0 | 0 | 0 | 0 | 0 | 0 | 0 | 0 | 0.1 | 0.06 | 0 | 0.24 | 0 | 0 | 0.5 | 0 | 0 | 2 | 20 | 249.6122 | 0 | https://doi.org/10.1016/j.jpowsour.2013.05.064
0 | 0 | 0 | 0 | 0 | 0.77 | 0 | 0 | 0 | 0 | 0 | 0 | 0 | 0 | 0 | 0 | 0 | 0 | 0 | 0 | 0 | 0 | 0 | 0.15 | 0.08 | 0 | 0 | 0 | 0 | 0.5 | 0 | 0 | 2 | 20 | 306.0149 | 0 | https://doi.org/10.1016/j.jpowsour.2013.05.064
0 | 0 | 0 | 0 | 0 | 0.6 | 0 | 0 | 0 | 0 | 0 | 0 | 0 | 0 | 0 | 0 | 0 | 0 | 0 | 0 | 0 | 0 | 0 | 0.15 | 0.08 | 0 | 0.17 | 0 | 0 | 0.5 | 0 | 0 | 2 | 20 | 478.5725 | 0 | https://doi.org/10.1016/j.jpowsour.2013.05.064
0 | 0 | 0 | 0 | 0 | 0.49 | 0 | 0 | 0 | 0 | 0 | 0 | 0 | 0 | 0 | 0 | 0 | 0 | 0 | 0 | 0 | 0 | 0 | 0.12 | 0.07 | 0 | 0.32 | 0 | 0 | 0.5 | 0 | 0 | 2 | 20 | 575.1429 | 0 | https://doi.org/10.1016/j.jpowsour.2013.05.064
0 | 0 | 0 | 0 | 0 | 0.33 | 0 | 0 | 0 | 0 | 0 | 0 | 0 | 0 | 0 | 0 | 0 | 0 | 0 | 0 | 0 | 0 | 0 | 0.11 | 0.07 | 0 | 0.49 | 0 | 0 | 0.5 | 0 | 0 | 2 | 20 | 668.7059 | 0 | https://doi.org/10.1016/j.jpowsour.2013.05.064
0 | 0 | 0 | 0 | 0 | 0.29 | 0 | 0 | 0 | 0 | 0 | 0 | 0 | 0 | 0 | 0 | 0 | 0 | 0 | 0 | 0 | 0 | 0 | 0.13 | 0.08 | 0 | 0.5 | 0 | 0 | 0.5 | 0 | 0 | 2 | 20 | 812 | 0 | https://doi.org/10.1016/j.jpowsour.2013.05.064
0 | 0 | 0 | 0 | 0 | 0.2 | 0 | 0 | 0 | 0 | 0 | 0 | 0 | 0 | 0 | 0 | 0 | 0 | 0 | 0 | 0 | 0 | 0 | 0.11 | 0.08 | 0 | 0.61 | 0 | 0 | 0.5 | 0 | 0 | 2 | 20 | 771.3364 | 0 | https://doi.org/10.1016/j.jpowsour.2013.05.064
0 | 0 | 0 | 0 | 0 | 0.15 | 0 | 0 | 0 | 0 | 0 | 0 | 0 | 0 | 0 | 0 | 0 | 0 | 0 | 0 | 0 | 0 | 0 | 0.13 | 0.07 | 0 | 0.65 | 0 | 0 | 0.5 | 0 | 0 | 2 | 20 | 314.4174 | 0 | https://doi.org/10.1016/j.jpowsour.2013.05.064
0 | 0 | 0 | 0 | 0.95 | 0 | 0 | 0 | 0 | 0 | 0 | 0 | 0 | 0 | 0 | 0 | 0 | 0 | 0 | 0 | 0 | 0 | 0 | 0.05 | 0 | 0 | 0 | 0 | 0 | 0.5 | 0 | 0 | 1 | 50 | 140 | 0 | https://doi.org/10.1016/j.ijhydene.2010.11.030
0 | 0 | 0 | 0 | 0.95 | 0 | 0 | 0 | 0 | 0 | 0 | 0 | 0 | 0 | 0 | 0 | 0 | 0 | 0 | 0 | 0 | 0 | 0 | 0.035 | 0 | 0 | 0 | 0.015 | 0 | 0.5 | 0 | 0 | 1 | 50 | 150 | 0 | https://doi.org/10.1016/j.ijhydene.2010.11.030
0 | 0 | 0 | 0 | 0.93 | 0 | 0 | 0 | 0 | 0 | 0 | 0 | 0 | 0 | 0 | 0 | 0 | 0 | 0 | 0 | 0 | 0 | 0 | 0.053 | 0 | 0 | 0 | 0.017 | 0 | 0.5 | 0 | 0 | 1 | 50 | 180 | 0 | https://doi.org/10.1016/j.ijhydene.2010.11.030
0 | 0 | 0 | 0.98 | 0 | 0 | 0 | 0 | 0 | 0 | 0 | 0 | 0 | 0 | 0 | 0 | 0 | 0 | 0 | 0 | 0 | 0 | 0 | 0.02 | 0 | 0 | 0 | 0 | 0 | 1 | 0 | 0 | 1.8 | 20 | 392.8571 | 0 | https://doi.org/10.1021/jp046872v
0 | 0 | 0 | 0.9345794 | 0 | 0 | 0 | 0 | 0 | 0 | 0 | 0 | 0 | 0 | 0 | 0 | 0 | 0 | 0 | 0 | 0 | 0 | 0 | 0.06542056 | 0 | 0 | 0 | 0 | 0 | 1 | 0 | 0 | 1.8 | 20 | 3.571429 | 0 | https://doi.org/10.1021/jp046872v
0 | 0 | 0 | 0.9661836 | 0 | 0 | 0 | 0 | 0 | 0 | 0 | 0 | 0 | 0 | 0 | 0 | 0 | 0 | 0 | 0 | 0 | 0 | 0 | 0.03381643 | 0 | 0 | 0 | 0 | 0 | 1 | 0 | 0 | 1.8 | 20 | 7.142857 | 0 | https://doi.org/10.1021/jp046872v
0 | 0 | 0 | 0.9771987 | 0 | 0 | 0 | 0 | 0 | 0 | 0 | 0 | 0 | 0 | 0 | 0 | 0 | 0 | 0 | 0 | 0 | 0 | 0 | 0.0228013 | 0 | 0 | 0 | 0 | 0 | 1 | 0 | 0 | 1.8 | 20 | 44.28571 | 0 | https://doi.org/10.1021/jp046872v
0 | 0 | 0 | 0.9861933 | 0 | 0 | 0 | 0 | 0 | 0 | 0 | 0 | 0 | 0 | 0 | 0 | 0 | 0 | 0 | 0 | 0 | 0 | 0 | 0.01380671 | 0 | 0 | 0 | 0 | 0 | 1 | 0 | 0 | 1.8 | 20 | 85.71429 | 0 | https://doi.org/10.1021/jp046872v
0 | 0 | 0 | 0.9884679 | 0 | 0 | 0 | 0 | 0 | 0 | 0 | 0 | 0 | 0 | 0 | 0 | 0 | 0 | 0 | 0 | 0 | 0 | 0 | 0.01153213 | 0 | 0 | 0 | 0 | 0 | 1 | 0 | 0 | 1.8 | 20 | 142.8571 | 0 | https://doi.org/10.1021/jp046872v
0 | 0 | 0 | 0.9950249 | 0 | 0 | 0 | 0 | 0 | 0 | 0 | 0 | 0 | 0 | 0 | 0 | 0 | 0 | 0 | 0 | 0 | 0 | 0 | 0.004975124 | 0 | 0 | 0 | 0 | 0 | 1 | 0 | 0 | 1.8 | 20 | 133.3333 | 0 | https://doi.org/10.1021/jp046872v
0 | 0 | 0 | 0.9884679 | 0 | 0 | 0 | 0 | 0 | 0 | 0 | 0 | 0 | 0 | 0 | 0 | 0 | 0 | 0 | 0 | 0 | 0 | 0 | 0.01153213 | 0 | 0 | 0 | 0 | 0 | 1 | 0 | 0 | 1.8 | 20 | 200 | 0 | https://doi.org/10.1021/jp046872v
0 | 0 | 0 | 0.9819967 | 0 | 0 | 0 | 0 | 0 | 0 | 0 | 0 | 0 | 0 | 0 | 0 | 0 | 0 | 0 | 0 | 0 | 0 | 0 | 0.01800327 | 0 | 0 | 0 | 0 | 0 | 1 | 0 | 0 | 1.8 | 20 | 172.7273 | 0 | https://doi.org/10.1021/jp046872v
0 | 0 | 0 | 0.69 | 0 | 0 | 0 | 0 | 0 | 0 | 0 | 0 | 0 | 0 | 0 | 0 | 0 | 0 | 0 | 0 | 0 | 0 | 0 | 0.2 | 0.11 | 0 | 0 | 0 | 0 | 1 | 0 | 0 | 1 | 20 | 275 | 0 | https://doi.org/10.1021/jp054764i
0 | 0 | 0 | 0 | 0.69 | 0 | 0 | 0 | 0 | 0 | 0 | 0 | 0 | 0 | 0 | 0 | 0 | 0 | 0 | 0 | 0 | 0 | 0 | 0.2 | 0.11 | 0 | 0 | 0 | 0 | 1 | 0 | 0 | 1 | 20 | 190 | 0 | https://doi.org/10.1021/jp054764i
0 | 0 | 0 | 0 | 0 | 0.69 | 0 | 0 | 0 | 0 | 0 | 0 | 0 | 0 | 0 | 0 | 0 | 0 | 0 | 0 | 0 | 0 | 0 | 0.2 | 0.11 | 0 | 0 | 0 | 0 | 1 | 0 | 0 | 1 | 50 | 110 | 0 | https://doi.org/10.1021/jp054764i
0 | 0 | 0 | 0 | 0 | 0 | 0 | 0.69 | 0 | 0 | 0 | 0 | 0 | 0 | 0 | 0 | 0 | 0 | 0 | 0 | 0 | 0 | 0 | 0.2 | 0.11 | 0 | 0 | 0 | 0 | 1 | 0 | 0 | 1 | 50 | 55 | 0 | https://doi.org/10.1021/jp054764i
0 | 0 | 0 | 0 | 0.95 | 0 | 0 | 0 | 0 | 0 | 0 | 0 | 0 | 0 | 0 | 0 | 0 | 0 | 0 | 0 | 0 | 0 | 0 | 0.02 | 0.03 | 0 | 0 | 0 | 0 | 0.5 | 0 | 0 | 1 | 50 | 40 | 0 | https://doi.org/10.1021/la804039w
0 | 0 | 0 | 0 | 0.87 | 0 | 0 | 0 | 0 | 0 | 0 | 0 | 0 | 0 | 0 | 0 | 0 | 0 | 0 | 0 | 0 | 0 | 0 | 0.13 | 0 | 0 | 0 | 0 | 0 | 1 | 0 | 0 | 0.5 | 100 | 120 | 0 | https://doi.org/10.1016/j.jpowsour.2009.04.058
0 | 0 | 0 | 0 | 0 | 0 | 0 | 0.92 | 0 | 0 | 0 | 0 | 0 | 0 | 0 | 0 | 0 | 0 | 0 | 0 | 0 | 0 | 0 | 0.08 | 0 | 0 | 0 | 0 | 0 | 1 | 0 | 0 | 0.5 | 100 | 100 | 0 | https://doi.org/10.1016/j.jpowsour.2009.04.058
0 | 0 | 0 | 0 | 0.5 | 0 | 0 | 0 | 0 | 0 | 0 | 0 | 0 | 0 | 0 | 0 | 0 | 0 | 0 | 0 | 0 | 0 | 0 | 0.5 | 0 | 0 | 0 | 0 | 0 | 1 | 0 | 0 | 2 | 20 | 162 | 0 | https://doi.org/10.1021/jp204293h
0 | 0 | 0 | 0 | 0.6 | 0 | 0 | 0 | 0 | 0 | 0 | 0 | 0 | 0 | 0 | 0 | 0 | 0 | 0 | 0 | 0 | 0 | 0 | 0.4 | 0 | 0 | 0 | 0 | 0 | 1 | 0 | 0 | 2 | 20 | 218 | 0 | https://doi.org/10.1021/jp204293h
0 | 0 | 0 | 0 | 0.75 | 0 | 0 | 0 | 0 | 0 | 0 | 0 | 0 | 0 | 0 | 0 | 0 | 0 | 0 | 0 | 0 | 0 | 0 | 0.25 | 0 | 0 | 0 | 0 | 0 | 1 | 0 | 0 | 2 | 20 | 279 | 0 | https://doi.org/10.1021/jp204293h
0 | 0 | 0 | 0 | 0.86 | 0 | 0 | 0 | 0 | 0 | 0 | 0 | 0 | 0 | 0 | 0 | 0 | 0 | 0 | 0 | 0 | 0 | 0 | 0.14 | 0 | 0 | 0 | 0 | 0 | 1 | 0 | 0 | 2 | 20 | 360 | 0 | https://doi.org/10.1021/jp204293h
0 | 0 | 0 | 0 | 0 | 0 | 0 | 0.91 | 0 | 0 | 0 | 0 | 0 | 0 | 0 | 0 | 0 | 0 | 0 | 0 | 0 | 0 | 0 | 0.09 | 0 | 0 | 0 | 0 | 0 | 0.5 | 0 | 0 | 0.5 | 50 | 81.63265 | 0 | https://doi.org/10.1016/j.ijhydene.2012.03.050
0 | 0 | 0 | 0 | 0.91 | 0 | 0 | 0 | 0 | 0 | 0 | 0 | 0 | 0 | 0 | 0 | 0 | 0 | 0 | 0 | 0 | 0 | 0 | 0.09 | 0 | 0 | 0 | 0 | 0 | 0.5 | 0 | 0 | 0.5 | 50 | 117.3469 | 0 | https://doi.org/10.1016/j.ijhydene.2012.03.050
0 | 0 | 0 | 0 | 0.8 | 0 | 0 | 0 | 0 | 0 | 0 | 0 | 0 | 0 | 0 | 0 | 0 | 0 | 0 | 0 | 0 | 0 | 0 | 0.2 | 0 | 0 | 0 | 0 | 0 | 0.5 | 0 | 0 | 0.5 | 50 | 876.4706 | 0 | https://doi.org/10.1016/j.ijhydene.2012.03.050
0 | 0 | 0 | 0 | 0.6 | 0 | 0 | 0 | 0 | 0 | 0 | 0 | 0 | 0 | 0 | 0 | 0 | 0 | 0 | 0 | 0 | 0 | 0 | 0.4 | 0 | 0 | 0 | 0 | 0 | 0.5 | 0 | 0 | 0.5 | 50 | 555.5556 | 0 | https://doi.org/10.1016/j.ijhydene.2012.03.050
0 | 0 | 0 | 0 | 0 | 0 | 0 | 0.58 | 0 | 0 | 0 | 0 | 0 | 0 | 0 | 0 | 0 | 0 | 0 | 0 | 0 | 0 | 0 | 0.42 | 0 | 0 | 0 | 0 | 0 | 0.5 | 0 | 0 | 0.5 | 50 | 433.3333 | 0 | https://doi.org/10.1016/j.ijhydene.2012.03.050
0 | 0 | 0 | 0 | 0.4 | 0 | 0 | 0 | 0 | 0 | 0 | 0 | 0 | 0 | 0 | 0 | 0 | 0 | 0 | 0 | 0 | 0 | 0 | 0.6 | 0 | 0 | 0 | 0 | 0 | 0.5 | 0 | 0 | 0.5 | 50 | 249.0909 | 0 | https://doi.org/10.1016/j.ijhydene.2012.03.050
0 | 0 | 0 | 0 | 0 | 0 | 0 | 0.37 | 0 | 0 | 0 | 0 | 0 | 0 | 0 | 0 | 0 | 0 | 0 | 0 | 0 | 0 | 0 | 0.41 | 0.22 | 0 | 0 | 0 | 0 | 0.5 | 0 | 0 | 0.5 | 50 | 241.3793 | 0 | https://doi.org/10.1016/j.ijhydene.2012.03.050
0 | 0 | 0 | 0 | 0.6 | 0 | 0 | 0 | 0 | 0 | 0 | 0 | 0 | 0 | 0 | 0 | 0 | 0 | 0 | 0 | 0 | 0 | 0 | 0.2 | 0.2 | 0 | 0 | 0 | 0 | 0.5 | 0 | 0 | 0.5 | 50 | 585.7143 | 0 | https://doi.org/10.1016/j.ijhydene.2012.03.050
0 | 0 | 0 | 0 | 0.4 | 0 | 0 | 0 | 0 | 0 | 0 | 0 | 0 | 0 | 0 | 0 | 0 | 0.33 | 0 | 0 | 0 | 0 | 0 | 0.27 | 0 | 0 | 0 | 0 | 0 | 1 | 0 | 0 | 2 | 20 | 118 | 0 | https://doi.org/10.1016/j.electacta.2012.06.129
0 | 0 | 0 | 0 | 0.4 | 0 | 0 | 0 | 0 | 0 | 0 | 0 | 0 | 0 | 0 | 0 | 0 | 0.22 | 0 | 0 | 0 | 0 | 0 | 0.38 | 0 | 0 | 0 | 0 | 0 | 1 | 0 | 0 | 2 | 20 | 162 | 0 | https://doi.org/10.1016/j.electacta.2012.06.129
0 | 0 | 0 | 0 | 0.4 | 0 | 0 | 0 | 0 | 0 | 0 | 0 | 0 | 0 | 0 | 0 | 0 | 0.14 | 0 | 0 | 0 | 0 | 0 | 0.46 | 0 | 0 | 0 | 0 | 0 | 1 | 0 | 0 | 2 | 20 | 428 | 0 | https://doi.org/10.1016/j.electacta.2012.06.129
0 | 0 | 0 | 0 | 0.4 | 0 | 0 | 0 | 0 | 0 | 0 | 0 | 0 | 0 | 0 | 0 | 0 | 0.08 | 0 | 0 | 0 | 0 | 0 | 0.52 | 0 | 0 | 0 | 0 | 0 | 1 | 0 | 0 | 2 | 20 | 337 | 0 | https://doi.org/10.1016/j.electacta.2012.06.129
0 | 0 | 0 | 0 | 0.4 | 0 | 0 | 0 | 0 | 0 | 0 | 0 | 0 | 0 | 0 | 0 | 0 | 0 | 0 | 0 | 0 | 0 | 0 | 0.6 | 0 | 0 | 0 | 0 | 0 | 1 | 0 | 0 | 2 | 20 | 146 | 0 | https://doi.org/10.1016/j.electacta.2012.06.129
0 | 0 | 0 | 0 | 0.79 | 0 | 0 | 0 | 0 | 0 | 0 | 0 | 0 | 0 | 0 | 0 | 0 | 0 | 0 | 0 | 0.09 | 0 | 0 | 0.09 | 0 | 0 | 0 | 0 | 0.03 | 0.5 | 0 | 0 | 0.5 | 50 | 92 | 0 | https://doi.org/10.1039/C2JM33808D
0 | 0 | 0 | 0 | 0.75 | 0 | 0 | 0 | 0 | 0 | 0 | 0 | 0 | 0 | 0 | 0 | 0 | 0 | 0 | 0 | 0.06 | 0 | 0 | 0.12 | 0 | 0 | 0 | 0 | 0.07 | 0.5 | 0 | 0 | 0.5 | 50 | 138 | 0 | https://doi.org/10.1039/C2JM33808D
0 | 0 | 0 | 0 | 0.72 | 0 | 0 | 0 | 0 | 0 | 0 | 0 | 0 | 0 | 0 | 0 | 0 | 0 | 0 | 0 | 0.04 | 0 | 0 | 0.15 | 0 | 0 | 0 | 0 | 0.09 | 0.5 | 0 | 0 | 0.5 | 50 | 311 | 0 | https://doi.org/10.1039/C2JM33808D
0 | 0 | 0 | 0 | 0.74 | 0 | 0 | 0 | 0 | 0 | 0 | 0 | 0 | 0 | 0 | 0 | 0 | 0 | 0 | 0 | 0.02 | 0 | 0 | 0.16 | 0 | 0 | 0 | 0 | 0.08 | 0.5 | 0 | 0 | 0.5 | 50 | 183 | 0 | https://doi.org/10.1039/C2JM33808D
0 | 0 | 0 | 0 | 0.73 | 0 | 0 | 0 | 0 | 0 | 0 | 0 | 0 | 0 | 0 | 0 | 0 | 0 | 0 | 0 | 0 | 0 | 0 | 0.18 | 0 | 0 | 0 | 0 | 0.09 | 0.5 | 0 | 0 | 0.5 | 50 | 121 | 0 | https://doi.org/10.1039/C2JM33808D
0 | 0 | 0 | 0 | 0.81 | 0 | 0 | 0 | 0 | 0 | 0 | 0 | 0 | 0 | 0 | 0 | 0 | 0 | 0 | 0 | 0.04 | 0 | 0 | 0.15 | 0 | 0 | 0 | 0 | 0 | 0.5 | 0 | 0 | 0.5 | 50 | 109 | 0 | https://doi.org/10.1039/C2JM33808D
0 | 0.55 | 0 | 0 | 0 | 0 | 0 | 0 | 0 | 0 | 0 | 0 | 0 | 0 | 0 | 0 | 0 | 0 | 0 | 0 | 0 | 0 | 0 | 0.45 | 0 | 0 | 0 | 0 | 0 | 0.5 | 0 | 0 | 0.5 | 50 | 200 | 0 | https://doi.org/10.1016/j.elecom.2009.02.009
0 | 0 | 0 | 0 | 0 | 0 | 0 | 0.55 | 0 | 0 | 0 | 0 | 0 | 0 | 0 | 0 | 0 | 0 | 0 | 0 | 0 | 0 | 0 | 0.45 | 0 | 0 | 0 | 0 | 0 | 0.5 | 0 | 0 | 0.5 | 50 | 101 | 0 | https://doi.org/10.1016/j.elecom.2009.02.009
0 | 0.9 | 0 | 0 | 0 | 0 | 0 | 0 | 0 | 0 | 0 | 0 | 0 | 0 | 0 | 0 | 0 | 0 | 0 | 0 | 0 | 0 | 0 | 0.1 | 0 | 0 | 0 | 0 | 0 | 0.5 | 0 | 0 | 1 | 50 | 434 | 0 | https://doi.org/10.1016/j.carbon.2009.11.034
0 | 0 | 0 | 0 | 0.9 | 0 | 0 | 0 | 0 | 0 | 0 | 0 | 0 | 0 | 0 | 0 | 0 | 0 | 0 | 0 | 0 | 0 | 0 | 0.1 | 0 | 0 | 0 | 0 | 0 | 0.5 | 0 | 0 | 1 | 50 | 308 | 0 | https://doi.org/10.1016/j.carbon.2009.11.034
0 | 0.54 | 0 | 0 | 0 | 0 | 0 | 0 | 0 | 0 | 0 | 0 | 0 | 0 | 0 | 0 | 0 | 0 | 0 | 0 | 0 | 0 | 0 | 0.46 | 0 | 0 | 0 | 0 | 0 | 0.5 | 0 | 0 | 0.5 | 50 | 182 | 0 | https://doi.org/10.1016/j.electacta.2012.08.086
0 | 0 | 0 | 0 | 0 | 0 | 0 | 0.79 | 0 | 0 | 0 | 0 | 0 | 0 | 0 | 0 | 0 | 0 | 0 | 0 | 0 | 0 | 0 | 0.21 | 0 | 0 | 0 | 0 | 0 | 0.5 | 0 | 0 | 0.5 | 50 | 122 | 0 | https://doi.org/10.1016/j.electacta.2012.08.086
0 | 0 | 0 | 0 | 0 | 0 | 0 | 0.88 | 0 | 0 | 0 | 0 | 0 | 0 | 0 | 0 | 0 | 0 | 0 | 0 | 0 | 0 | 0 | 0.12 | 0 | 0 | 0 | 0 | 0 | 0.5 | 0 | 0 | 0.5 | 50 | 57 | 0 | https://doi.org/10.1016/j.electacta.2012.08.086
0 | 0.95 | 0 | 0 | 0 | 0 | 0 | 0 | 0 | 0 | 0 | 0 | 0 | 0 | 0 | 0 | 0 | 0 | 0 | 0 | 0 | 0 | 0 | 0.05 | 0 | 0 | 0 | 0 | 0 | 0.05 | 0 | 0 | 1 | 5 | 12.6 | 0 | https://doi.org/10.1016/j.electacta.2013.01.067
0 | 0.98 | 0 | 0 | 0 | 0 | 0 | 0 | 0 | 0 | 0 | 0 | 0 | 0 | 0 | 0 | 0 | 0 | 0 | 0 | 0 | 0 | 0 | 0.02 | 0 | 0 | 0 | 0 | 0 | 0.05 | 0 | 0 | 1 | 5 | 10.5 | 0 | https://doi.org/10.1016/j.electacta.2013.01.067
0 | 0.8 | 0 | 0 | 0 | 0 | 0 | 0 | 0 | 0 | 0 | 0 | 0 | 0 | 0 | 0 | 0 | 0 | 0 | 0 | 0 | 0 | 0 | 0.2 | 0 | 0 | 0 | 0 | 0 | 0.05 | 0 | 0 | 1 | 5 | 5.6 | 0 | https://doi.org/10.1016/j.electacta.2013.01.067
0 | 0.95 | 0 | 0 | 0 | 0 | 0 | 0 | 0 | 0 | 0 | 0 | 0 | 0 | 0 | 0 | 0 | 0 | 0 | 0 | 0 | 0 | 0 | 0.05 | 0 | 0 | 0 | 0 | 0 | 1 | 0 | 0 | 0.5 | 10.24 | 132.7586 | 0 | https://doi.org/10.1016/j.carbon.2009.10.027
0 | 0.95 | 0 | 0 | 0 | 0 | 0 | 0 | 0 | 0 | 0 | 0 | 0 | 0 | 0 | 0 | 0 | 0 | 0 | 0 | 0 | 0 | 0 | 0.05 | 0 | 0 | 0 | 0 | 0 | 1 | 0 | 0 | 0.5 | 19.95111 | 168.9655 | 0 | https://doi.org/10.1016/j.carbon.2009.10.027
0 | 0.95 | 0 | 0 | 0 | 0 | 0 | 0 | 0 | 0 | 0 | 0 | 0 | 0 | 0 | 0 | 0 | 0 | 0 | 0 | 0 | 0 | 0 | 0.05 | 0 | 0 | 0 | 0 | 0 | 1 | 0 | 0 | 0.5 | 40.11111 | 217.2414 | 0 | https://doi.org/10.1016/j.carbon.2009.10.027
0 | 0.95 | 0 | 0 | 0 | 0 | 0 | 0 | 0 | 0 | 0 | 0 | 0 | 0 | 0 | 0 | 0 | 0 | 0 | 0 | 0 | 0 | 0 | 0.05 | 0 | 0 | 0 | 0 | 0 | 1 | 0 | 0 | 0.5 | 49.93778 | 229.3103 | 0 | https://doi.org/10.1016/j.carbon.2009.10.027
0 | 0.95 | 0 | 0 | 0 | 0 | 0 | 0 | 0 | 0 | 0 | 0 | 0 | 0 | 0 | 0 | 0 | 0 | 0 | 0 | 0 | 0 | 0 | 0.05 | 0 | 0 | 0 | 0 | 0 | 1 | 0 | 0 | 0.5 | 59.80444 | 253.4483 | 0 | https://doi.org/10.1016/j.carbon.2009.10.027
0 | 0.95 | 0 | 0 | 0 | 0 | 0 | 0 | 0 | 0 | 0 | 0 | 0 | 0 | 0 | 0 | 0 | 0 | 0 | 0 | 0 | 0 | 0 | 0.05 | 0 | 0 | 0 | 0 | 0 | 1 | 0 | 0 | 0.5 | 80.40111 | 289.6552 | 0 | https://doi.org/10.1016/j.carbon.2009.10.027
0 | 0.95 | 0 | 0 | 0 | 0 | 0 | 0 | 0 | 0 | 0 | 0 | 0 | 0 | 0 | 0 | 0 | 0 | 0 | 0 | 0 | 0 | 0 | 0.05 | 0 | 0 | 0 | 0 | 0 | 1 | 0 | 0 | 0.5 | 100 | 325.8621 | 0 | https://doi.org/10.1016/j.carbon.2009.10.027
0 | 0 | 0 | 0 | 0 | 0 | 0 | 0.95 | 0 | 0 | 0 | 0 | 0 | 0 | 0 | 0 | 0 | 0 | 0 | 0 | 0 | 0 | 0 | 0.05 | 0 | 0 | 0 | 0 | 0 | 1 | 0 | 0 | 0.5 | 10.24 | 78.44828 | 0 | https://doi.org/10.1016/j.carbon.2009.10.027
0 | 0 | 0 | 0 | 0 | 0 | 0 | 0.95 | 0 | 0 | 0 | 0 | 0 | 0 | 0 | 0 | 0 | 0 | 0 | 0 | 0 | 0 | 0 | 0.05 | 0 | 0 | 0 | 0 | 0 | 1 | 0 | 0 | 0.5 | 19.95111 | 102.5862 | 0 | https://doi.org/10.1016/j.carbon.2009.10.027
0 | 0 | 0 | 0 | 0 | 0 | 0 | 0.95 | 0 | 0 | 0 | 0 | 0 | 0 | 0 | 0 | 0 | 0 | 0 | 0 | 0 | 0 | 0 | 0.05 | 0 | 0 | 0 | 0 | 0 | 1 | 0 | 0 | 0.5 | 40.11111 | 132.7586 | 0 | https://doi.org/10.1016/j.carbon.2009.10.027
0 | 0 | 0 | 0 | 0 | 0 | 0 | 0.95 | 0 | 0 | 0 | 0 | 0 | 0 | 0 | 0 | 0 | 0 | 0 | 0 | 0 | 0 | 0 | 0.05 | 0 | 0 | 0 | 0 | 0 | 1 | 0 | 0 | 0.5 | 49.93778 | 120.6897 | 0 | https://doi.org/10.1016/j.carbon.2009.10.027
0 | 0 | 0 | 0 | 0 | 0 | 0 | 0.95 | 0 | 0 | 0 | 0 | 0 | 0 | 0 | 0 | 0 | 0 | 0 | 0 | 0 | 0 | 0 | 0.05 | 0 | 0 | 0 | 0 | 0 | 1 | 0 | 0 | 0.5 | 59.80444 | 144.8276 | 0 | https://doi.org/10.1016/j.carbon.2009.10.027
0 | 0 | 0 | 0 | 0 | 0 | 0 | 0.95 | 0 | 0 | 0 | 0 | 0 | 0 | 0 | 0 | 0 | 0 | 0 | 0 | 0 | 0 | 0 | 0.05 | 0 | 0 | 0 | 0 | 0 | 1 | 0 | 0 | 0.5 | 80.40111 | 156.8966 | 0 | https://doi.org/10.1016/j.carbon.2009.10.027
0 | 0 | 0 | 0 | 0 | 0 | 0 | 0.95 | 0 | 0 | 0 | 0 | 0 | 0 | 0 | 0 | 0 | 0 | 0 | 0 | 0 | 0 | 0 | 0.05 | 0 | 0 | 0 | 0 | 0 | 1 | 0 | 0 | 0.5 | 100 | 175 | 0 | https://doi.org/10.1016/j.carbon.2009.10.027
0 | 0.9 | 0 | 0 | 0 | 0 | 0 | 0 | 0 | 0 | 0 | 0 | 0 | 0 | 0 | 0 | 0 | 0 | 0 | 0 | 0 | 0 | 0 | 0.05 | 0.05 | 0 | 0 | 0 | 0 | 1 | 0 | 0 | 0.5 | 10.24 | 114.5455 | 0 | https://doi.org/10.1016/j.carbon.2009.10.027
0 | 0.9 | 0 | 0 | 0 | 0 | 0 | 0 | 0 | 0 | 0 | 0 | 0 | 0 | 0 | 0 | 0 | 0 | 0 | 0 | 0 | 0 | 0 | 0.05 | 0.05 | 0 | 0 | 0 | 0 | 1 | 0 | 0 | 0.5 | 19.95111 | 152.7273 | 0 | https://doi.org/10.1016/j.carbon.2009.10.027
0 | 0.9 | 0 | 0 | 0 | 0 | 0 | 0 | 0 | 0 | 0 | 0 | 0 | 0 | 0 | 0 | 0 | 0 | 0 | 0 | 0 | 0 | 0 | 0.05 | 0.05 | 0 | 0 | 0 | 0 | 1 | 0 | 0 | 0.5 | 40.11111 | 210 | 0 | https://doi.org/10.1016/j.carbon.2009.10.027
0 | 0.9 | 0 | 0 | 0 | 0 | 0 | 0 | 0 | 0 | 0 | 0 | 0 | 0 | 0 | 0 | 0 | 0 | 0 | 0 | 0 | 0 | 0 | 0.05 | 0.05 | 0 | 0 | 0 | 0 | 1 | 0 | 0 | 0.5 | 49.93778 | 210 | 0 | https://doi.org/10.1016/j.carbon.2009.10.027
0 | 0.9 | 0 | 0 | 0 | 0 | 0 | 0 | 0 | 0 | 0 | 0 | 0 | 0 | 0 | 0 | 0 | 0 | 0 | 0 | 0 | 0 | 0 | 0.05 | 0.05 | 0 | 0 | 0 | 0 | 1 | 0 | 0 | 0.5 | 59.80444 | 254.5455 | 0 | https://doi.org/10.1016/j.carbon.2009.10.027
0 | 0.9 | 0 | 0 | 0 | 0 | 0 | 0 | 0 | 0 | 0 | 0 | 0 | 0 | 0 | 0 | 0 | 0 | 0 | 0 | 0 | 0 | 0 | 0.05 | 0.05 | 0 | 0 | 0 | 0 | 1 | 0 | 0 | 0.5 | 80.40111 | 292.7273 | 0 | https://doi.org/10.1016/j.carbon.2009.10.027
0 | 0.9 | 0 | 0 | 0 | 0 | 0 | 0 | 0 | 0 | 0 | 0 | 0 | 0 | 0 | 0 | 0 | 0 | 0 | 0 | 0 | 0 | 0 | 0.05 | 0.05 | 0 | 0 | 0 | 0 | 1 | 0 | 0 | 0.5 | 100 | 330.9091 | 0 | https://doi.org/10.1016/j.carbon.2009.10.027
0 | 0 | 0 | 0 | 0 | 0 | 0 | 0.9 | 0 | 0 | 0 | 0 | 0 | 0 | 0 | 0 | 0 | 0 | 0 | 0 | 0 | 0 | 0 | 0.05 | 0.05 | 0 | 0 | 0 | 0 | 1 | 0 | 0 | 0.5 | 10.24 | 38.18182 | 0 | https://doi.org/10.1016/j.carbon.2009.10.027
0 | 0 | 0 | 0 | 0 | 0 | 0 | 0.9 | 0 | 0 | 0 | 0 | 0 | 0 | 0 | 0 | 0 | 0 | 0 | 0 | 0 | 0 | 0 | 0.05 | 0.05 | 0 | 0 | 0 | 0 | 1 | 0 | 0 | 0.5 | 19.95111 | 49.63636 | 0 | https://doi.org/10.1016/j.carbon.2009.10.027
0 | 0 | 0 | 0 | 0 | 0 | 0 | 0.9 | 0 | 0 | 0 | 0 | 0 | 0 | 0 | 0 | 0 | 0 | 0 | 0 | 0 | 0 | 0 | 0.05 | 0.05 | 0 | 0 | 0 | 0 | 1 | 0 | 0 | 0.5 | 40.11111 | 63.63636 | 0 | https://doi.org/10.1016/j.carbon.2009.10.027
0 | 0 | 0 | 0 | 0 | 0 | 0 | 0.9 | 0 | 0 | 0 | 0 | 0 | 0 | 0 | 0 | 0 | 0 | 0 | 0 | 0 | 0 | 0 | 0.05 | 0.05 | 0 | 0 | 0 | 0 | 1 | 0 | 0 | 0.5 | 49.93778 | 70 | 0 | https://doi.org/10.1016/j.carbon.2009.10.027
0 | 0 | 0 | 0 | 0 | 0 | 0 | 0.9 | 0 | 0 | 0 | 0 | 0 | 0 | 0 | 0 | 0 | 0 | 0 | 0 | 0 | 0 | 0 | 0.05 | 0.05 | 0 | 0 | 0 | 0 | 1 | 0 | 0 | 0.5 | 59.80444 | 70 | 0 | https://doi.org/10.1016/j.carbon.2009.10.027
0 | 0 | 0 | 0 | 0 | 0 | 0 | 0.9 | 0 | 0 | 0 | 0 | 0 | 0 | 0 | 0 | 0 | 0 | 0 | 0 | 0 | 0 | 0 | 0.05 | 0.05 | 0 | 0 | 0 | 0 | 1 | 0 | 0 | 0.5 | 80.40111 | 76.36364 | 0 | https://doi.org/10.1016/j.carbon.2009.10.027
0 | 0 | 0 | 0 | 0 | 0 | 0 | 0.9 | 0 | 0 | 0 | 0 | 0 | 0 | 0 | 0 | 0 | 0 | 0 | 0 | 0 | 0 | 0 | 0.05 | 0.05 | 0 | 0 | 0 | 0 | 1 | 0 | 0 | 0.5 | 100 | 89.09091 | 0 | https://doi.org/10.1016/j.carbon.2009.10.027
0.95 | 0 | 0 | 0 | 0 | 0 | 0 | 0 | 0 | 0 | 0 | 0 | 0 | 0 | 0 | 0 | 0 | 0 | 0 | 0 | 0 | 0 | 0 | 0.05 | 0 | 0 | 0 | 0 | 0 | 1 | 0 | 0 | 0.5 | 10.24 | 49.48276 | 0 | https://doi.org/10.1016/j.carbon.2009.10.027
0.95 | 0 | 0 | 0 | 0 | 0 | 0 | 0 | 0 | 0 | 0 | 0 | 0 | 0 | 0 | 0 | 0 | 0 | 0 | 0 | 0 | 0 | 0 | 0.05 | 0 | 0 | 0 | 0 | 0 | 1 | 0 | 0 | 0.5 | 19.95111 | 66.37931 | 0 | https://doi.org/10.1016/j.carbon.2009.10.027
0.95 | 0 | 0 | 0 | 0 | 0 | 0 | 0 | 0 | 0 | 0 | 0 | 0 | 0 | 0 | 0 | 0 | 0 | 0 | 0 | 0 | 0 | 0 | 0.05 | 0 | 0 | 0 | 0 | 0 | 1 | 0 | 0 | 0.5 | 40.11111 | 82.06897 | 0 | https://doi.org/10.1016/j.carbon.2009.10.027
0.95 | 0 | 0 | 0 | 0 | 0 | 0 | 0 | 0 | 0 | 0 | 0 | 0 | 0 | 0 | 0 | 0 | 0 | 0 | 0 | 0 | 0 | 0 | 0.05 | 0 | 0 | 0 | 0 | 0 | 1 | 0 | 0 | 0.5 | 49.93778 | 74.82759 | 0 | https://doi.org/10.1016/j.carbon.2009.10.027
0.95 | 0 | 0 | 0 | 0 | 0 | 0 | 0 | 0 | 0 | 0 | 0 | 0 | 0 | 0 | 0 | 0 | 0 | 0 | 0 | 0 | 0 | 0 | 0.05 | 0 | 0 | 0 | 0 | 0 | 1 | 0 | 0 | 0.5 | 59.80444 | 90.51724 | 0 | https://doi.org/10.1016/j.carbon.2009.10.027
0.95 | 0 | 0 | 0 | 0 | 0 | 0 | 0 | 0 | 0 | 0 | 0 | 0 | 0 | 0 | 0 | 0 | 0 | 0 | 0 | 0 | 0 | 0 | 0.05 | 0 | 0 | 0 | 0 | 0 | 1 | 0 | 0 | 0.5 | 80.40111 | 96.55172 | 0 | https://doi.org/10.1016/j.carbon.2009.10.027
0.95 | 0 | 0 | 0 | 0 | 0 | 0 | 0 | 0 | 0 | 0 | 0 | 0 | 0 | 0 | 0 | 0 | 0 | 0 | 0 | 0 | 0 | 0 | 0.05 | 0 | 0 | 0 | 0 | 0 | 1 | 0 | 0 | 0.5 | 100 | 107.4138 | 0 | https://doi.org/10.1016/j.carbon.2009.10.027
0.9 | 0 | 0 | 0 | 0 | 0 | 0 | 0 | 0 | 0 | 0 | 0 | 0 | 0 | 0 | 0 | 0 | 0 | 0 | 0 | 0 | 0 | 0 | 0.05 | 0.05 | 0 | 0 | 0 | 0 | 1 | 0 | 0 | 0.5 | 10.24 | 20.36364 | 0 | https://doi.org/10.1016/j.carbon.2009.10.027
0.9 | 0 | 0 | 0 | 0 | 0 | 0 | 0 | 0 | 0 | 0 | 0 | 0 | 0 | 0 | 0 | 0 | 0 | 0 | 0 | 0 | 0 | 0 | 0.05 | 0.05 | 0 | 0 | 0 | 0 | 1 | 0 | 0 | 0.5 | 19.95111 | 25.45455 | 0 | https://doi.org/10.1016/j.carbon.2009.10.027
0.9 | 0 | 0 | 0 | 0 | 0 | 0 | 0 | 0 | 0 | 0 | 0 | 0 | 0 | 0 | 0 | 0 | 0 | 0 | 0 | 0 | 0 | 0 | 0.05 | 0.05 | 0 | 0 | 0 | 0 | 1 | 0 | 0 | 0.5 | 40.11111 | 26.72727 | 0 | https://doi.org/10.1016/j.carbon.2009.10.027
0.9 | 0 | 0 | 0 | 0 | 0 | 0 | 0 | 0 | 0 | 0 | 0 | 0 | 0 | 0 | 0 | 0 | 0 | 0 | 0 | 0 | 0 | 0 | 0.05 | 0.05 | 0 | 0 | 0 | 0 | 1 | 0 | 0 | 0.5 | 49.93778 | 28 | 0 | https://doi.org/10.1016/j.carbon.2009.10.027
0.9 | 0 | 0 | 0 | 0 | 0 | 0 | 0 | 0 | 0 | 0 | 0 | 0 | 0 | 0 | 0 | 0 | 0 | 0 | 0 | 0 | 0 | 0 | 0.05 | 0.05 | 0 | 0 | 0 | 0 | 1 | 0 | 0 | 0.5 | 59.80444 | 28 | 0 | https://doi.org/10.1016/j.carbon.2009.10.027
0.9 | 0 | 0 | 0 | 0 | 0 | 0 | 0 | 0 | 0 | 0 | 0 | 0 | 0 | 0 | 0 | 0 | 0 | 0 | 0 | 0 | 0 | 0 | 0.05 | 0.05 | 0 | 0 | 0 | 0 | 1 | 0 | 0 | 0.5 | 80.40111 | 34.36364 | 0 | https://doi.org/10.1016/j.carbon.2009.10.027
0.9 | 0 | 0 | 0 | 0 | 0 | 0 | 0 | 0 | 0 | 0 | 0 | 0 | 0 | 0 | 0 | 0 | 0 | 0 | 0 | 0 | 0 | 0 | 0.05 | 0.05 | 0 | 0 | 0 | 0 | 1 | 0 | 0 | 0.5 | 100 | 38.18182 | 0 | https://doi.org/10.1016/j.carbon.2009.10.027
0 | 0.7 | 0 | 0 | 0 | 0 | 0 | 0 | 0 | 0 | 0 | 0 | 0 | 0 | 0 | 0 | 0 | 0 | 0 | 0 | 0 | 0 | 0 | 0.2 | 0.1 | 0 | 0 | 0 | 0 | 0.5 | 0 | 0 | 1 | 50 | 206 | 0 | https://doi.org/10.1039/C2RA00027J
0 | 0.14 | 0 | 0 | 0 | 0 | 0 | 0 | 0 | 0 | 0 | 0 | 0 | 0 | 0 | 0 | 0 | 0 | 0 | 0 | 0 | 0 | 0.13 | 0.73 | 0 | 0 | 0 | 0 | 0 | 0.5 | 0 | 0 | 0.5 | 50 | 394 | 0 | https://doi.org/10.1016/j.electacta.2011.05.118
0 | 0.24 | 0 | 0 | 0 | 0 | 0 | 0 | 0 | 0 | 0 | 0 | 0 | 0 | 0 | 0 | 0 | 0 | 0 | 0 | 0 | 0 | 0.17 | 0.59 | 0 | 0 | 0 | 0 | 0 | 0 | 0.1 | 0 | 1 | 50 | 260 | 0 | https://doi.org/10.1021/jp3116726
0 | 0.68 | 0 | 0 | 0 | 0 | 0 | 0 | 0 | 0 | 0 | 0 | 0 | 0 | 0 | 0 | 0 | 0.05 | 0 | 0 | 0 | 0 | 0 | 0.27 | 0 | 0 | 0 | 0 | 0 | 1 | 0 | 0 | 2 | 20 | 241 | 0 | https://doi.org/10.1007/s11434-012-5327-4
0 | 0 | 0 | 0 | 0.68 | 0 | 0 | 0 | 0 | 0 | 0 | 0 | 0 | 0 | 0 | 0 | 0 | 0.05 | 0 | 0 | 0 | 0 | 0 | 0.27 | 0 | 0 | 0 | 0 | 0 | 1 | 0 | 0 | 2 | 20 | 132 | 0 | https://doi.org/10.1007/s11434-012-5327-4
0 | 0.31 | 0 | 0 | 0 | 0 | 0 | 0 | 0 | 0 | 0 | 0 | 0 | 0 | 0 | 0 | 0 | 0.16 | 0 | 0 | 0 | 0 | 0 | 0.53 | 0 | 0 | 0 | 0 | 0 | 0.1 | 0 | 0 | 1 | 25 | 14.90196 | 0 | https://doi.org/10.1016/j.materresbull.2012.02.025
0 | 0 | 0 | 0 | 0 | 0 | 0 | 0.31 | 0 | 0 | 0 | 0 | 0 | 0 | 0 | 0 | 0 | 0.16 | 0 | 0 | 0 | 0 | 0 | 0.53 | 0 | 0 | 0 | 0 | 0 | 0.1 | 0 | 0 | 1 | 25 | 14.90196 | 0 | https://doi.org/10.1016/j.materresbull.2012.02.025
0 | 0.37 | 0 | 0 | 0 | 0 | 0 | 0 | 0 | 0 | 0 | 0 | 0 | 0 | 0 | 0 | 0 | 0 | 0 | 0 | 0 | 0 | 0 | 0.63 | 0 | 0 | 0 | 0 | 0 | 0.1 | 0 | 0 | 1 | 25 | 7.45098 | 0 | https://doi.org/10.1016/j.materresbull.2012.02.025
0 | 0.69 | 0 | 0 | 0 | 0 | 0 | 0 | 0 | 0 | 0 | 0 | 0 | 0 | 0 | 0 | 0 | 0 | 0 | 0.06 | 0 | 0 | 0 | 0.25 | 0 | 0 | 0 | 0 | 0 | 0.5 | 0 | 0 | 1 | 50 | 675.74 | 0 | https://doi.org/10.1016/j.ijhydene.2013.03.139
0 | 0.65 | 0 | 0 | 0 | 0 | 0 | 0 | 0 | 0 | 0 | 0 | 0 | 0 | 0 | 0 | 0 | 0 | 0 | 0.08 | 0 | 0 | 0 | 0.27 | 0 | 0 | 0 | 0 | 0 | 0.5 | 0 | 0 | 1 | 50 | 69 | 0 | https://doi.org/10.1039/C2NJ40133A
0 | 0.85 | 0 | 0 | 0 | 0 | 0 | 0 | 0 | 0 | 0 | 0 | 0 | 0 | 0 | 0 | 0 | 0 | 0.02 | 0 | 0 | 0 | 0 | 0.13 | 0 | 0 | 0 | 0 | 0 | 0.5 | 0 | 0 | 0.5 | 20 | 1100 | 1 | https://doi.org/10.1016/j.electacta.2013.06.012
0 | 0 | 0 | 0 | 0 | 0 | 0 | 0.85 | 0 | 0 | 0 | 0 | 0 | 0 | 0 | 0 | 0 | 0 | 0.02 | 0 | 0 | 0 | 0 | 0.13 | 0 | 0 | 0 | 0 | 0 | 0.5 | 0 | 0 | 0.5 | 20 | 600 | 0 | https://doi.org/10.1016/j.electacta.2013.06.012
0 | 0.987 | 0 | 0 | 0 | 0 | 0 | 0 | 0 | 0 | 0 | 0 | 0 | 0 | 0 | 0 | 0 | 0 | 0 | 0 | 0 | 0 | 0 | 0.01 | 0 | 0.003 | 0 | 0 | 0 | 0.5 | 0 | 0 | 0.5 | 50 | 1537.2 | 1 | https://doi.org/10.1016/j.carbon.2012.07.039
0 | 0.99 | 0 | 0 | 0 | 0 | 0 | 0 | 0 | 0 | 0 | 0 | 0 | 0 | 0 | 0 | 0 | 0 | 0 | 0 | 0 | 0 | 0 | 0.01 | 0 | 0 | 0 | 0 | 0 | 0.5 | 0 | 0 | 0.5 | 50 | 1512.933 | 1 | https://doi.org/10.1016/j.carbon.2012.07.039
0 | 0 | 0 | 0 | 0 | 0 | 0 | 0.99 | 0 | 0 | 0 | 0 | 0 | 0 | 0 | 0 | 0 | 0 | 0 | 0 | 0 | 0 | 0 | 0.01 | 0 | 0 | 0 | 0 | 0 | 0.5 | 0 | 0 | 0.5 | 50 | 979.0667 | 0 | https://doi.org/10.1016/j.carbon.2012.07.039
0 | 0.6 | 0 | 0 | 0 | 0 | 0 | 0 | 0 | 0 | 0 | 0 | 0 | 0 | 0 | 0 | 0 | 0 | 0 | 0 | 0 | 0 | 0 | 0.4 | 0 | 0 | 0 | 0 | 0 | 0.5 | 0 | 0 | 2 | 50 | 260 | 0 | https://doi.org/10.1016/j.carbon.2010.10.055
0 | 0.4 | 0 | 0 | 0 | 0 | 0 | 0 | 0 | 0 | 0 | 0 | 0 | 0 | 0 | 0 | 0 | 0 | 0 | 0 | 0 | 0 | 0 | 0.6 | 0 | 0 | 0 | 0 | 0 | 0.5 | 0 | 0 | 2 | 50 | 305 | 0 | https://doi.org/10.1016/j.carbon.2010.10.055
0 | 0.2 | 0 | 0 | 0 | 0 | 0 | 0 | 0 | 0 | 0 | 0 | 0 | 0 | 0 | 0 | 0 | 0 | 0 | 0 | 0 | 0 | 0 | 0.8 | 0 | 0 | 0 | 0 | 0 | 0.5 | 0 | 0 | 2 | 50 | 250 | 0 | https://doi.org/10.1016/j.carbon.2010.10.055
0 | 0.44 | 0 | 0 | 0 | 0 | 0 | 0 | 0 | 0 | 0 | 0 | 0 | 0 | 0 | 0 | 0 | 0 | 0.34 | 0 | 0 | 0 | 0 | 0.22 | 0 | 0 | 0 | 0 | 0 | 0.1 | 0 | 0 | 2 | 50 | 780 | 0 | https://doi.org/10.1016/j.cej.2012.05.011
0 | 0.42 | 0 | 0 | 0 | 0 | 0 | 0 | 0 | 0 | 0 | 0 | 0 | 0 | 0 | 0 | 0 | 0 | 0.32 | 0 | 0 | 0 | 0 | 0.26 | 0 | 0 | 0 | 0 | 0 | 0.1 | 0 | 0 | 2 | 50 | 610 | 0 | https://doi.org/10.1016/j.cej.2012.05.011
0 | 0.35 | 0 | 0 | 0 | 0 | 0 | 0 | 0 | 0 | 0 | 0 | 0 | 0 | 0 | 0 | 0 | 0 | 0.28 | 0 | 0 | 0 | 0 | 0.37 | 0 | 0 | 0 | 0 | 0 | 0.1 | 0 | 0 | 2 | 50 | 500 | 0 | https://doi.org/10.1016/j.cej.2012.05.011
0 | 0.45 | 0 | 0 | 0 | 0 | 0 | 0 | 0 | 0 | 0 | 0 | 0 | 0 | 0 | 0 | 0 | 0 | 0.35 | 0 | 0 | 0 | 0 | 0.2 | 0 | 0 | 0 | 0 | 0 | 0.1 | 0 | 0 | 2 | 50 | 490 | 0 | https://doi.org/10.1016/j.cej.2012.05.011
0 | 0.49 | 0 | 0 | 0 | 0 | 0 | 0 | 0 | 0 | 0 | 0 | 0 | 0 | 0 | 0 | 0 | 0 | 0.38 | 0 | 0 | 0 | 0 | 0.13 | 0 | 0 | 0 | 0 | 0 | 0.1 | 0 | 0 | 2 | 50 | 390 | 0 | https://doi.org/10.1016/j.cej.2012.05.011
0 | 0 | 0 | 0 | 0 | 0 | 0 | 0.44 | 0 | 0 | 0 | 0 | 0 | 0 | 0 | 0 | 0 | 0 | 0.34 | 0 | 0 | 0 | 0 | 0.22 | 0 | 0 | 0 | 0 | 0 | 0.1 | 0 | 0 | 2 | 50 | 275 | 0 | https://doi.org/10.1016/j.cej.2012.05.011
0 | 0.94 | 0 | 0 | 0 | 0 | 0 | 0 | 0 | 0 | 0 | 0 | 0 | 0 | 0 | 0 | 0 | 0 | 0 | 0 | 0 | 0 | 0 | 0.06 | 0 | 0 | 0 | 0 | 0 | 0.5 | 0 | 0 | 1 | 9.7344 | 225 | 0 | https://doi.org/10.1021/acs.iecr.1c04625
0 | 0.94 | 0 | 0 | 0 | 0 | 0 | 0 | 0 | 0 | 0 | 0 | 0 | 0 | 0 | 0 | 0 | 0 | 0 | 0 | 0 | 0 | 0 | 0.06 | 0 | 0 | 0 | 0 | 0 | 0.5 | 0 | 0 | 1 | 20.0704 | 275 | 0 | https://doi.org/10.1021/acs.iecr.1c04625
0 | 0.94 | 0 | 0 | 0 | 0 | 0 | 0 | 0 | 0 | 0 | 0 | 0 | 0 | 0 | 0 | 0 | 0 | 0 | 0 | 0 | 0 | 0 | 0.06 | 0 | 0 | 0 | 0 | 0 | 0.5 | 0 | 0 | 1 | 50.1264 | 290 | 0 | https://doi.org/10.1021/acs.iecr.1c04625
0 | 0.94 | 0 | 0 | 0 | 0 | 0 | 0 | 0 | 0 | 0 | 0 | 0 | 0 | 0 | 0 | 0 | 0 | 0 | 0 | 0 | 0 | 0 | 0.06 | 0 | 0 | 0 | 0 | 0 | 0.5 | 0 | 0 | 1 | 98.4064 | 338 | 0 | https://doi.org/10.1021/acs.iecr.1c04625
0 | 0.94 | 0 | 0 | 0 | 0 | 0 | 0 | 0 | 0 | 0 | 0 | 0 | 0 | 0 | 0 | 0 | 0 | 0 | 0 | 0 | 0 | 0 | 0.06 | 0 | 0 | 0 | 0 | 0 | 0.5 | 0 | 0 | 1 | 198 | 438 | 0 | https://doi.org/10.1021/acs.iecr.1c04625
0 | 0.88 | 0 | 0 | 0 | 0 | 0 | 0 | 0.06 | 0 | 0 | 0 | 0 | 0 | 0 | 0 | 0 | 0 | 0 | 0 | 0 | 0 | 0 | 0.06 | 0 | 0 | 0 | 0 | 0 | 0.5 | 0 | 0 | 1 | 9.7344 | 62 | 0 | https://doi.org/10.1021/acs.iecr.1c04625
0 | 0.88 | 0 | 0 | 0 | 0 | 0 | 0 | 0.06 | 0 | 0 | 0 | 0 | 0 | 0 | 0 | 0 | 0 | 0 | 0 | 0 | 0 | 0 | 0.06 | 0 | 0 | 0 | 0 | 0 | 0.5 | 0 | 0 | 1 | 20.0704 | 75 | 0 | https://doi.org/10.1021/acs.iecr.1c04625
0 | 0.88 | 0 | 0 | 0 | 0 | 0 | 0 | 0.06 | 0 | 0 | 0 | 0 | 0 | 0 | 0 | 0 | 0 | 0 | 0 | 0 | 0 | 0 | 0.06 | 0 | 0 | 0 | 0 | 0 | 0.5 | 0 | 0 | 1 | 50.1264 | 100 | 0 | https://doi.org/10.1021/acs.iecr.1c04625
0 | 0.88 | 0 | 0 | 0 | 0 | 0 | 0 | 0.06 | 0 | 0 | 0 | 0 | 0 | 0 | 0 | 0 | 0 | 0 | 0 | 0 | 0 | 0 | 0.06 | 0 | 0 | 0 | 0 | 0 | 0.5 | 0 | 0 | 1 | 98.4064 | 120 | 0 | https://doi.org/10.1021/acs.iecr.1c04625
0 | 0.88 | 0 | 0 | 0 | 0 | 0 | 0 | 0.06 | 0 | 0 | 0 | 0 | 0 | 0 | 0 | 0 | 0 | 0 | 0 | 0 | 0 | 0 | 0.06 | 0 | 0 | 0 | 0 | 0 | 0.5 | 0 | 0 | 1 | 198 | 142 | 0 | https://doi.org/10.1021/acs.iecr.1c04625
0 | 0.67 | 0 | 0 | 0 | 0 | 0 | 0 | 0.07 | 0 | 0 | 0 | 0 | 0 | 0 | 0 | 0.06 | 0 | 0 | 0 | 0 | 0 | 0 | 0.2 | 0 | 0 | 0 | 0 | 0 | 0.5 | 0 | 0 | 0.5 | 50 | 420 | 0 | https://doi.org/10.1039/C2TA00776B
0 | 0.74 | 0 | 0 | 0 | 0 | 0 | 0 | 0 | 0 | 0 | 0 | 0 | 0 | 0 | 0 | 0.06 | 0 | 0 | 0 | 0 | 0 | 0 | 0.2 | 0 | 0 | 0 | 0 | 0 | 0.5 | 0 | 0 | 0.5 | 50 | 190 | 0 | https://doi.org/10.1039/C2TA00776B
0 | 0 | 0 | 0 | 0 | 0 | 0 | 0.37 | 0.04 | 0 | 0 | 0 | 0 | 0 | 0 | 0 | 0 | 0 | 0 | 0 | 0 | 0 | 0 | 0.59 | 0 | 0 | 0 | 0 | 0 | 0.5 | 0 | 0 | 1 | 50 | 90 | 0 | https://doi.org/10.1039/C2JM31973J
0 | 0 | 0 | 0 | 0 | 0 | 0 | 0.53 | 0.07 | 0 | 0 | 0 | 0 | 0 | 0 | 0 | 0 | 0 | 0 | 0 | 0 | 0 | 0 | 0.4 | 0 | 0 | 0 | 0 | 0 | 0.5 | 0 | 0 | 1 | 50 | 50 | 0 | https://doi.org/10.1039/C2JM31973J
0 | 0 | 0 | 0 | 0.78 | 0 | 0 | 0 | 0.06 | 0 | 0 | 0 | 0 | 0 | 0 | 0 | 0 | 0 | 0 | 0 | 0 | 0 | 0 | 0.16 | 0 | 0 | 0 | 0 | 0 | 0.5 | 0 | 0 | 1 | 20 | 11.85771 | 0 | https://doi.org/10.1016/j.jpowsour.2011.10.012
0 | 0 | 0 | 0 | 0.8 | 0 | 0 | 0 | 0.06 | 0 | 0 | 0 | 0 | 0 | 0 | 0 | 0 | 0 | 0 | 0 | 0 | 0 | 0 | 0.14 | 0 | 0 | 0 | 0 | 0 | 0.5 | 0 | 0 | 1 | 20 | 260.8696 | 0 | https://doi.org/10.1016/j.jpowsour.2011.10.012
0 | 0 | 0 | 0 | 0.64 | 0 | 0 | 0 | 0.05 | 0 | 0 | 0 | 0 | 0 | 0 | 0 | 0 | 0 | 0 | 0 | 0 | 0 | 0 | 0.31 | 0 | 0 | 0 | 0 | 0 | 0.5 | 0 | 0 | 1 | 20 | 134.3874 | 0 | https://doi.org/10.1016/j.jpowsour.2011.10.012
0 | 0 | 0 | 0 | 0.81 | 0 | 0 | 0 | 0.06 | 0 | 0 | 0 | 0 | 0 | 0 | 0 | 0 | 0 | 0 | 0 | 0 | 0 | 0 | 0.13 | 0 | 0 | 0 | 0 | 0 | 0.5 | 0 | 0 | 1 | 20 | 10.07905 | 0 | https://doi.org/10.1016/j.jpowsour.2011.10.012
0 | 0 | 0 | 0 | 0 | 0 | 0 | 0.77 | 0.03 | 0 | 0 | 0 | 0 | 0 | 0 | 0 | 0 | 0 | 0 | 0 | 0 | 0 | 0 | 0.2 | 0 | 0 | 0 | 0 | 0 | 1 | 0 | 0 | 2 | 50 | 300 | 0 | https://doi.org/10.1021/am2010515
0 | 0 | 0 | 0 | 0 | 0 | 0 | 0.67 | 0.03 | 0 | 0 | 0 | 0 | 0 | 0 | 0 | 0 | 0 | 0 | 0 | 0 | 0 | 0 | 0.25 | 0.05 | 0 | 0 | 0 | 0 | 1 | 0 | 0 | 2 | 50 | 320 | 0 | https://doi.org/10.1021/am2010515
0 | 0 | 0 | 0 | 0 | 0 | 0 | 0.67 | 0.03 | 0 | 0 | 0 | 0 | 0 | 0 | 0 | 0 | 0 | 0 | 0 | 0 | 0 | 0 | 0.24 | 0.06 | 0 | 0 | 0 | 0 | 1 | 0 | 0 | 2 | 50 | 380 | 0 | https://doi.org/10.1021/am2010515
0 | 0 | 0 | 0 | 0 | 0 | 0 | 0.67 | 0.03 | 0 | 0 | 0 | 0 | 0 | 0 | 0 | 0 | 0 | 0 | 0 | 0 | 0 | 0 | 0.19 | 0.11 | 0 | 0 | 0 | 0 | 1 | 0 | 0 | 2 | 50 | 400 | 0 | https://doi.org/10.1021/am2010515
0 | 0.77 | 0 | 0 | 0 | 0 | 0 | 0 | 0.09 | 0 | 0 | 0 | 0 | 0 | 0 | 0 | 0 | 0 | 0 | 0 | 0 | 0 | 0 | 0.14 | 0 | 0 | 0 | 0 | 0 | 1 | 0 | 0 | 1 | 20 | 135 | 0 | https://doi.org/10.1039/C0CP00789G
0 | 0.73 | 0 | 0 | 0 | 0 | 0 | 0 | 0.13 | 0 | 0 | 0 | 0 | 0 | 0 | 0 | 0 | 0 | 0 | 0 | 0 | 0 | 0 | 0.14 | 0 | 0 | 0 | 0 | 0 | 1 | 0 | 0 | 1 | 20 | 40 | 0 | https://doi.org/10.1039/C0CP00789G
0 | 0.74 | 0 | 0 | 0 | 0 | 0 | 0 | 0.04 | 0 | 0 | 0 | 0 | 0 | 0 | 0 | 0 | 0 | 0 | 0 | 0 | 0 | 0 | 0.22 | 0 | 0 | 0 | 0 | 0 | 0.5 | 0 | 0 | 0.5 | 20 | 490.1961 | 0 | https://doi.org/10.1016/j.electacta.2011.11.062
0 | 0 | 0 | 0 | 0.73 | 0 | 0 | 0 | 0 | 0.07 | 0 | 0 | 0 | 0 | 0 | 0 | 0 | 0 | 0 | 0 | 0 | 0 | 0 | 0.2 | 0 | 0 | 0 | 0 | 0 | 0.5 | 0 | 0 | 1 | 20 | 615 | 0 | https://doi.org/10.1016/j.ijhydene.2011.03.013
0 | 0 | 0 | 0 | 0.67 | 0 | 0 | 0 | 0 | 0.13 | 0 | 0 | 0 | 0 | 0 | 0 | 0 | 0 | 0 | 0 | 0 | 0 | 0 | 0.2 | 0 | 0 | 0 | 0 | 0 | 0.5 | 0 | 0 | 1 | 20 | 785 | 0 | https://doi.org/10.1016/j.ijhydene.2011.03.013
0 | 0 | 0 | 0 | 0.62 | 0 | 0 | 0 | 0 | 0.18 | 0 | 0 | 0 | 0 | 0 | 0 | 0 | 0 | 0 | 0 | 0 | 0 | 0 | 0.2 | 0 | 0 | 0 | 0 | 0 | 0.5 | 0 | 0 | 1 | 20 | 863 | 0 | https://doi.org/10.1016/j.ijhydene.2011.03.013
0 | 0 | 0 | 0 | 0.53 | 0 | 0 | 0 | 0 | 0.27 | 0 | 0 | 0 | 0 | 0 | 0 | 0 | 0 | 0 | 0 | 0 | 0 | 0 | 0.2 | 0 | 0 | 0 | 0 | 0 | 0.5 | 0 | 0 | 1 | 20 | 525 | 0 | https://doi.org/10.1016/j.ijhydene.2011.03.013
0 | 0 | 0 | 0 | 0.47 | 0 | 0 | 0 | 0 | 0.33 | 0 | 0 | 0 | 0 | 0 | 0 | 0 | 0 | 0 | 0 | 0 | 0 | 0 | 0.2 | 0 | 0 | 0 | 0 | 0 | 0.5 | 0 | 0 | 1 | 20 | 461 | 0 | https://doi.org/10.1016/j.ijhydene.2011.03.013
0 | 0 | 0 | 0 | 0.62 | 0 | 0 | 0 | 0 | 0.19 | 0 | 0 | 0 | 0 | 0 | 0 | 0 | 0.02 | 0 | 0 | 0 | 0 | 0 | 0.17 | 0 | 0 | 0 | 0 | 0 | 0.5 | 0 | 0 | 1 | 20 | 1302 | 1 | https://doi.org/10.1016/j.jcat.2012.05.001
0 | 0 | 0 | 0 | 0.63 | 0 | 0 | 0 | 0 | 0.19 | 0 | 0 | 0 | 0 | 0 | 0 | 0 | 0.04 | 0 | 0 | 0 | 0 | 0 | 0.14 | 0 | 0 | 0 | 0 | 0 | 0.5 | 0 | 0 | 1 | 20 | 1113 | 1 | https://doi.org/10.1016/j.jcat.2012.05.001
0 | 0 | 0 | 0 | 0.64 | 0 | 0 | 0 | 0 | 0.19 | 0 | 0 | 0 | 0 | 0 | 0 | 0 | 0.08 | 0 | 0 | 0 | 0 | 0 | 0.09 | 0 | 0 | 0 | 0 | 0 | 0.5 | 0 | 0 | 1 | 20 | 1084 | 1 | https://doi.org/10.1016/j.jcat.2012.05.001
0 | 0 | 0 | 0 | 0 | 0.57 | 0 | 0 | 0 | 0 | 0 | 0.22 | 0 | 0 | 0 | 0 | 0 | 0 | 0 | 0 | 0 | 0 | 0 | 0.14 | 0.07 | 0 | 0 | 0 | 0 | 0.5 | 0 | 0 | 2 | 20 | 110 | 0 | http://dx.doi.org/10.1016/j.jpowsour.2013.04.157
0 | 0.78 | 0 | 0 | 0 | 0 | 0 | 0 | 0 | 0 | 0 | 0.02 | 0 | 0 | 0 | 0 | 0 | 0 | 0 | 0 | 0 | 0 | 0 | 0.2 | 0 | 0 | 0 | 0 | 0 | 0.5 | 0 | 0 | 1 | 50 | 280 | 0 | https://doi.org/10.1016/j.electacta.2013.01.149
0 | 0.76 | 0 | 0 | 0 | 0 | 0 | 0 | 0 | 0 | 0 | 0.04 | 0 | 0 | 0 | 0 | 0 | 0 | 0 | 0 | 0 | 0 | 0 | 0.2 | 0 | 0 | 0 | 0 | 0 | 0.5 | 0 | 0 | 1 | 50 | 325 | 0 | https://doi.org/10.1016/j.electacta.2013.01.149
0 | 0.74 | 0 | 0 | 0 | 0 | 0 | 0 | 0 | 0 | 0 | 0.06 | 0 | 0 | 0 | 0 | 0 | 0 | 0 | 0 | 0 | 0 | 0 | 0.2 | 0 | 0 | 0 | 0 | 0 | 0.5 | 0 | 0 | 1 | 50 | 440 | 0 | https://doi.org/10.1016/j.electacta.2013.01.149
0 | 0.72 | 0 | 0 | 0 | 0 | 0 | 0 | 0 | 0 | 0 | 0.08 | 0 | 0 | 0 | 0 | 0 | 0 | 0 | 0 | 0 | 0 | 0 | 0.2 | 0 | 0 | 0 | 0 | 0 | 0.5 | 0 | 0 | 1 | 50 | 403 | 0 | https://doi.org/10.1016/j.electacta.2013.01.149
0 | 0 | 0 | 0 | 0 | 0 | 0 | 0 | 0 | 0 | 0 | 0.8 | 0 | 0 | 0 | 0 | 0 | 0 | 0 | 0 | 0 | 0 | 0 | 0.2 | 0 | 0 | 0 | 0 | 0 | 0.5 | 0 | 0 | 0.5 | 50 | 98.21429 | 0 | https://doi.org/10.1002/adma.201100040
0 | 0 | 0 | 0 | 0 | 0 | 0 | 0.2 | 0 | 0 | 0 | 0.57 | 0 | 0 | 0 | 0 | 0 | 0 | 0 | 0 | 0 | 0 | 0 | 0.23 | 0 | 0 | 0 | 0 | 0 | 0.5 | 0 | 0 | 0.5 | 50 | 148.5714 | 0 | https://doi.org/10.1002/adma.201100040
0 | 0 | 0 | 0 | 0 | 0 | 0 | 0.4 | 0 | 0 | 0 | 0.37 | 0 | 0 | 0 | 0 | 0 | 0 | 0 | 0 | 0 | 0 | 0 | 0.23 | 0 | 0 | 0 | 0 | 0 | 0.5 | 0 | 0 | 0.5 | 50 | 332.1429 | 0 | https://doi.org/10.1002/adma.201100040
0 | 0 | 0 | 0 | 0 | 0 | 0 | 0.6 | 0 | 0 | 0 | 0.19 | 0 | 0 | 0 | 0 | 0 | 0 | 0 | 0 | 0 | 0 | 0 | 0.21 | 0 | 0 | 0 | 0 | 0 | 0.5 | 0 | 0 | 0.5 | 50 | 197.1429 | 0 | https://doi.org/10.1002/adma.201100040
0 | 0 | 0 | 0 | 0.55 | 0 | 0 | 0 | 0 | 0 | 0 | 0.25 | 0 | 0 | 0 | 0 | 0 | 0 | 0 | 0 | 0 | 0 | 0 | 0.13 | 0.07 | 0 | 0 | 0 | 0 | 0.5 | 0 | 0 | 1 | 20 | 120 | 0 | https://doi.org/10.1021/la101060s
0 | 0 | 0 | 0 | 0.7 | 0 | 0 | 0 | 0 | 0 | 0 | 0.25 | 0 | 0 | 0 | 0 | 0 | 0 | 0 | 0 | 0 | 0 | 0 | 0.03 | 0.02 | 0 | 0 | 0 | 0 | 0.5 | 0 | 0 | 1 | 20 | 75 | 0 | https://doi.org/10.1021/la101060s
0 | 0 | 0 | 0 | 0.65 | 0 | 0 | 0 | 0 | 0 | 0 | 0.25 | 0 | 0 | 0 | 0 | 0 | 0 | 0 | 0 | 0 | 0 | 0 | 0.06 | 0.04 | 0 | 0 | 0 | 0 | 0.5 | 0 | 0 | 1 | 20 | 140 | 0 | https://doi.org/10.1021/la101060s
0 | 0 | 0 | 0 | 0.45 | 0 | 0 | 0 | 0 | 0 | 0 | 0.25 | 0 | 0 | 0 | 0 | 0 | 0 | 0 | 0 | 0 | 0 | 0 | 0.19 | 0.11 | 0 | 0 | 0 | 0 | 0.5 | 0 | 0 | 1 | 20 | 85 | 0 | https://doi.org/10.1021/la101060s
0 | 0 | 0 | 0 | 0.35 | 0 | 0 | 0 | 0 | 0 | 0 | 0.25 | 0 | 0 | 0 | 0 | 0 | 0 | 0 | 0 | 0 | 0 | 0 | 0.26 | 0.14 | 0 | 0 | 0 | 0 | 0.5 | 0 | 0 | 1 | 20 | 38 | 0 | https://doi.org/10.1021/la101060s
0 | 0 | 0 | 0 | 0 | 0 | 0 | 0.52 | 0 | 0 | 0 | 0.18 | 0 | 0 | 0 | 0 | 0 | 0 | 0 | 0 | 0 | 0 | 0 | 0.3 | 0 | 0 | 0 | 0 | 0 | 0.5 | 0 | 0 | 0.5 | 50 | 996.8 | 0 | https://doi.org/10.1021/la1032898
0 | 0 | 0 | 0 | 0 | 0 | 0 | 0.72 | 0 | 0 | 0 | 0.18 | 0 | 0 | 0 | 0 | 0 | 0 | 0 | 0 | 0 | 0 | 0 | 0.1 | 0 | 0 | 0 | 0 | 0 | 0.5 | 0 | 0 | 0.5 | 50 | 635.04 | 0 | https://doi.org/10.1021/la1032898
0 | 0 | 0 | 0 | 0 | 0 | 0 | 0.37 | 0 | 0 | 0 | 0.18 | 0 | 0 | 0 | 0 | 0 | 0 | 0 | 0 | 0 | 0 | 0 | 0.3 | 0.15 | 0 | 0 | 0 | 0 | 0.5 | 0 | 0 | 0.5 | 50 | 1137.74 | 1 | https://doi.org/10.1021/la1032898
0 | 0 | 0 | 0 | 0.74 | 0 | 0 | 0 | 0 | 0 | 0 | 0 | 0.11 | 0 | 0 | 0 | 0 | 0 | 0 | 0 | 0 | 0 | 0 | 0.15 | 0 | 0 | 0 | 0 | 0 | 0 | 1 | 0 | 1 | 100 | 431 | 0 | https://doi.org/10.1021/la900250w
0 | 0 | 0 | 0 | 0.66 | 0 | 0 | 0 | 0 | 0 | 0 | 0 | 0.11 | 0 | 0 | 0 | 0 | 0 | 0 | 0 | 0 | 0 | 0 | 0.15 | 0.08 | 0 | 0 | 0 | 0 | 0 | 1 | 0 | 1 | 100 | 906 | 0 | https://doi.org/10.1021/la900250w
0 | 0 | 0 | 0 | 0.75 | 0 | 0 | 0 | 0 | 0 | 0 | 0 | 0 | 0 | 0 | 0 | 0 | 0 | 0 | 0 | 0 | 0 | 0 | 0.15 | 0.1 | 0 | 0 | 0 | 0 | 0 | 1 | 0 | 1 | 100 | 362 | 0 | https://doi.org/10.1021/la900250w
0 | 0.73 | 0 | 0 | 0 | 0 | 0 | 0 | 0 | 0 | 0 | 0 | 0.05 | 0 | 0 | 0 | 0 | 0 | 0 | 0 | 0 | 0 | 0 | 0.22 | 0 | 0 | 0 | 0 | 0 | 1 | 0 | 0 | 2 | 20 | 1224 | 1 | https://doi.org/10.1016/j.jpowsour.2013.03.133
0 | 0 | 0 | 0 | 0 | 0 | 0 | 0.74 | 0 | 0 | 0 | 0 | 0.05 | 0 | 0 | 0 | 0 | 0 | 0 | 0 | 0 | 0 | 0 | 0.21 | 0 | 0 | 0 | 0 | 0 | 1 | 0 | 0 | 2 | 20 | 435 | 0 | https://doi.org/10.1016/j.jpowsour.2013.03.133
0 | 0.17 | 0 | 0 | 0 | 0 | 0 | 0 | 0 | 0 | 0 | 0 | 0 | 0 | 0 | 0 | 0 | 0 | 0 | 0 | 0 | 0 | 0 | 0.2 | 0 | 0 | 0.63 | 0 | 0 | 0.5 | 0 | 0 | 1 | 20 | 415.5 | 0 | https://doi.org/10.1039/C1CP23367J
0 | 0.38 | 0 | 0 | 0 | 0 | 0 | 0 | 0 | 0 | 0 | 0 | 0 | 0 | 0 | 0 | 0 | 0 | 0 | 0 | 0 | 0 | 0 | 0.2 | 0 | 0 | 0.42 | 0 | 0 | 0.5 | 0 | 0 | 1 | 20 | 365 | 0 | https://doi.org/10.1039/C1CP23367J
0 | 0.2 | 0 | 0 | 0 | 0 | 0 | 0 | 0 | 0 | 0 | 0 | 0 | 0 | 0 | 0 | 0 | 0 | 0 | 0 | 0 | 0 | 0 | 0.2 | 0 | 0 | 0.6 | 0 | 0 | 0.5 | 0 | 0 | 1 | 20 | 285 | 0 | https://doi.org/10.1039/C1CP23367J
0 | 0.12 | 0 | 0 | 0 | 0 | 0 | 0 | 0 | 0 | 0 | 0 | 0 | 0 | 0 | 0 | 0 | 0 | 0 | 0 | 0 | 0 | 0 | 0.2 | 0 | 0 | 0.68 | 0 | 0 | 0.5 | 0 | 0 | 1 | 5 | 211.5 | 0 | https://doi.org/10.1039/C2JM32816J
0 | 0.23 | 0 | 0 | 0 | 0 | 0 | 0 | 0 | 0 | 0 | 0 | 0 | 0 | 0 | 0 | 0 | 0 | 0 | 0 | 0 | 0 | 0 | 0.2 | 0 | 0 | 0.57 | 0 | 0 | 0.5 | 0 | 0 | 1 | 5 | 226 | 0 | https://doi.org/10.1039/C2JM32816J
0 | 0.41 | 0 | 0 | 0 | 0 | 0 | 0 | 0 | 0 | 0 | 0 | 0 | 0 | 0 | 0 | 0 | 0 | 0 | 0 | 0 | 0 | 0 | 0.2 | 0 | 0 | 0.39 | 0 | 0 | 0.5 | 0 | 0 | 1 | 5 | 239 | 0 | https://doi.org/10.1039/C2JM32816J
0 | 0 | 0 | 0 | 0 | 0 | 0 | 0.73 | 0 | 0 | 0 | 0 | 0 | 0.09 | 0 | 0 | 0 | 0 | 0 | 0 | 0 | 0 | 0 | 0.18 | 0 | 0 | 0 | 0 | 0 | 0.5 | 0 | 0 | 1 | 20 | 700 | 0 | https://doi.org/10.1016/j.ijhydene.2011.01.122
0 | 0 | 0 | 0 | 0 | 0 | 0 | 0.67 | 0 | 0 | 0 | 0 | 0 | 0.17 | 0 | 0 | 0 | 0 | 0 | 0 | 0 | 0 | 0 | 0.16 | 0 | 0 | 0 | 0 | 0 | 0.5 | 0 | 0 | 1 | 20 | 1093 | 1 | https://doi.org/10.1016/j.ijhydene.2011.01.122
0 | 0 | 0 | 0 | 0 | 0 | 0 | 0.62 | 0 | 0 | 0 | 0 | 0 | 0.23 | 0 | 0 | 0 | 0 | 0 | 0 | 0 | 0 | 0 | 0.15 | 0 | 0 | 0 | 0 | 0 | 0.5 | 0 | 0 | 1 | 20 | 550 | 0 | https://doi.org/10.1016/j.ijhydene.2011.01.122
0 | 0 | 0 | 0 | 0 | 0 | 0 | 0.7 | 0 | 0 | 0.05 | 0 | 0 | 0 | 0 | 0 | 0 | 0 | 0 | 0 | 0 | 0 | 0 | 0.25 | 0 | 0 | 0 | 0 | 0 | 0.5 | 0 | 0 | 0.1 | 10 | 23.33333 | 0 | https://doi.org/10.1016/j.ijhydene.2012.10.009
0 | 0 | 0 | 0 | 0 | 0 | 0 | 0.7 | 0 | 0 | 0.05 | 0 | 0 | 0 | 0 | 0 | 0 | 0 | 0 | 0 | 0 | 0 | 0 | 0.25 | 0 | 0 | 0 | 0 | 0 | 0.5 | 0 | 0 | 0.2 | 10 | 45 | 0 | https://doi.org/10.1016/j.ijhydene.2012.10.009
0 | 0 | 0 | 0 | 0 | 0 | 0 | 0.7 | 0 | 0 | 0.05 | 0 | 0 | 0 | 0 | 0 | 0 | 0 | 0 | 0 | 0 | 0 | 0 | 0.25 | 0 | 0 | 0 | 0 | 0 | 0.5 | 0 | 0 | 0.3 | 10 | 68.33333 | 0 | https://doi.org/10.1016/j.ijhydene.2012.10.009
0 | 0 | 0 | 0 | 0 | 0 | 0 | 0.7 | 0 | 0 | 0.05 | 0 | 0 | 0 | 0 | 0 | 0 | 0 | 0 | 0 | 0 | 0 | 0 | 0.25 | 0 | 0 | 0 | 0 | 0 | 0.5 | 0 | 0 | 0.4 | 10 | 87.16667 | 0 | https://doi.org/10.1016/j.ijhydene.2012.10.009
0 | 0 | 0 | 0 | 0 | 0 | 0 | 0.7 | 0 | 0 | 0.05 | 0 | 0 | 0 | 0 | 0 | 0 | 0 | 0 | 0 | 0 | 0 | 0 | 0.25 | 0 | 0 | 0 | 0 | 0 | 0.5 | 0 | 0 | 0.5 | 10 | 102 | 0 | https://doi.org/10.1016/j.ijhydene.2012.10.009
0 | 0 | 0 | 0 | 0 | 0 | 0 | 0.7 | 0 | 0 | 0.05 | 0 | 0 | 0 | 0 | 0 | 0 | 0 | 0 | 0 | 0 | 0 | 0 | 0.25 | 0 | 0 | 0 | 0 | 0 | 0.5 | 0 | 0 | 0.6 | 10 | 113.8333 | 0 | https://doi.org/10.1016/j.ijhydene.2012.10.009
0 | 0 | 0 | 0 | 0 | 0 | 0 | 0.7 | 0 | 0 | 0.05 | 0 | 0 | 0 | 0 | 0 | 0 | 0 | 0 | 0 | 0 | 0 | 0 | 0.25 | 0 | 0 | 0 | 0 | 0 | 0.5 | 0 | 0 | 0.6 | 100 | 140 | 0 | https://doi.org/10.1016/j.ijhydene.2012.10.009
0 | 0 | 0 | 0 | 0 | 0 | 0 | 0.7 | 0 | 0 | 0.05 | 0 | 0 | 0 | 0 | 0 | 0 | 0 | 0 | 0 | 0 | 0 | 0 | 0.25 | 0 | 0 | 0 | 0 | 0 | 0.5 | 0 | 0 | 0.6 | 80 | 135 | 0 | https://doi.org/10.1016/j.ijhydene.2012.10.009
0 | 0 | 0 | 0 | 0 | 0 | 0 | 0.7 | 0 | 0 | 0.05 | 0 | 0 | 0 | 0 | 0 | 0 | 0 | 0 | 0 | 0 | 0 | 0 | 0.25 | 0 | 0 | 0 | 0 | 0 | 0.5 | 0 | 0 | 0.6 | 60 | 131.6667 | 0 | https://doi.org/10.1016/j.ijhydene.2012.10.009
0 | 0 | 0 | 0 | 0 | 0 | 0 | 0.7 | 0 | 0 | 0.05 | 0 | 0 | 0 | 0 | 0 | 0 | 0 | 0 | 0 | 0 | 0 | 0 | 0.25 | 0 | 0 | 0 | 0 | 0 | 0.5 | 0 | 0 | 0.6 | 40 | 123.3333 | 0 | https://doi.org/10.1016/j.ijhydene.2012.10.009
0 | 0 | 0 | 0 | 0 | 0 | 0 | 0.7 | 0 | 0 | 0.05 | 0 | 0 | 0 | 0 | 0 | 0 | 0 | 0 | 0 | 0 | 0 | 0 | 0.25 | 0 | 0 | 0 | 0 | 0 | 0.5 | 0 | 0 | 0.6 | 20 | 116.6667 | 0 | https://doi.org/10.1016/j.ijhydene.2012.10.009
0 | 0 | 0 | 0 | 0 | 0 | 0 | 0.7 | 0 | 0 | 0.05 | 0 | 0 | 0 | 0 | 0 | 0 | 0 | 0 | 0 | 0 | 0 | 0 | 0.25 | 0 | 0 | 0 | 0 | 0 | 0.5 | 0 | 0 | 0.6 | 5 | 128 | 0 | https://doi.org/10.1016/j.ijhydene.2012.10.009
0 | 0 | 0 | 0 | 0 | 0 | 0 | 0.7 | 0 | 0 | 0.05 | 0 | 0 | 0 | 0 | 0 | 0 | 0 | 0 | 0 | 0 | 0 | 0 | 0.25 | 0 | 0 | 0 | 0 | 0 | 0.5 | 0 | 0 | 0.6 | 2.5 | 100 | 0 | https://doi.org/10.1016/j.ijhydene.2012.10.009
0 | 0 | 0 | 0 | 0.64 | 0 | 0 | 0 | 0 | 0 | 0 | 0 | 0 | 0 | 0.16 | 0 | 0 | 0 | 0 | 0 | 0 | 0 | 0 | 0.2 | 0 | 0 | 0 | 0 | 0 | 0.5 | 0 | 0 | 1 | 50 | 610 | 0 | https://doi.org/10.1016/j.ijhydene.2012.04.153
0 | 0 | 0 | 0 | 0.6 | 0 | 0 | 0 | 0 | 0 | 0 | 0 | 0 | 0 | 0.2 | 0 | 0 | 0 | 0 | 0 | 0 | 0 | 0 | 0.2 | 0 | 0 | 0 | 0 | 0 | 0.5 | 0 | 0 | 1 | 50 | 780 | 0 | https://doi.org/10.1016/j.ijhydene.2012.04.153
0 | 0 | 0 | 0 | 0.56 | 0 | 0 | 0 | 0 | 0 | 0 | 0 | 0 | 0 | 0.24 | 0 | 0 | 0 | 0 | 0 | 0 | 0 | 0 | 0.2 | 0 | 0 | 0 | 0 | 0 | 0.5 | 0 | 0 | 1 | 50 | 970 | 0 | https://doi.org/10.1016/j.ijhydene.2012.04.153
0 | 0 | 0 | 0 | 0.48 | 0 | 0 | 0 | 0 | 0 | 0 | 0 | 0 | 0 | 0.32 | 0 | 0 | 0 | 0 | 0 | 0 | 0 | 0 | 0.2 | 0 | 0 | 0 | 0 | 0 | 0.5 | 0 | 0 | 1 | 50 | 803 | 0 | https://doi.org/10.1016/j.ijhydene.2012.04.153
0 | 0 | 0 | 0 | 0.4 | 0 | 0 | 0 | 0 | 0 | 0 | 0 | 0 | 0 | 0.4 | 0 | 0 | 0 | 0 | 0 | 0 | 0 | 0 | 0.2 | 0 | 0 | 0 | 0 | 0 | 0.5 | 0 | 0 | 1 | 50 | 625 | 0 | https://doi.org/10.1016/j.ijhydene.2012.04.153
0 | 0 | 0 | 0 | 0 | 0 | 0.49 | 0 | 0 | 0 | 0 | 0 | 0 | 0 | 0 | 0.33 | 0 | 0 | 0 | 0 | 0 | 0 | 0 | 0.18 | 0 | 0 | 0 | 0 | 0 | 0.5 | 0 | 0 | 1 | 25 | 300 | 0 | https://doi.org/10.1016/j.electacta.2013.01.139
0 | 0 | 0 | 0 | 0 | 0 | 0.5 | 0 | 0 | 0 | 0 | 0 | 0 | 0 | 0 | 0.34 | 0 | 0 | 0 | 0 | 0 | 0 | 0 | 0.16 | 0 | 0 | 0 | 0 | 0 | 0.5 | 0 | 0 | 1 | 25 | 410 | 0 | https://doi.org/10.1016/j.electacta.2013.01.139
0 | 0 | 0 | 0 | 0 | 0 | 0.59 | 0 | 0 | 0 | 0 | 0 | 0 | 0 | 0 | 0.27 | 0 | 0 | 0 | 0 | 0 | 0 | 0 | 0.14 | 0 | 0 | 0 | 0 | 0 | 0.5 | 0 | 0 | 1 | 25 | 282 | 0 | https://doi.org/10.1016/j.electacta.2013.01.139
0 | 0 | 0 | 0 | 0 | 0 | 0 | 0.8 | 0 | 0 | 0 | 0 | 0 | 0 | 0 | 0.15 | 0 | 0 | 0 | 0 | 0 | 0 | 0 | 0.05 | 0 | 0 | 0 | 0 | 0 | 1 | 0 | 0 | 1 | 50 | 180 | 0 | https://doi.org/10.1039/D2NJ01497A
0 | 0 | 0 | 0 | 0 | 0 | 0 | 0.8 | 0 | 0 | 0 | 0 | 0 | 0 | 0 | 0.15 | 0 | 0 | 0 | 0 | 0 | 0 | 0 | 0.05 | 0 | 0 | 0 | 0 | 0 | 0 | 0 | 1 | 1 | 50 | 269 | 0 | https://doi.org/10.1039/D2NJ01497A
0 | 0.15 | 0 | 0 | 0.45 | 0 | 0 | 0 | 0 | 0 | 0 | 0 | 0 | 0 | 0 | 0 | 0 | 0 | 0 | 0 | 0 | 0 | 0 | 0.26 | 0.14 | 0 | 0 | 0 | 0 | 1 | 0 | 0 | 1 | 50 | 25 | 0 | https://doi.org/10.1016/j.ijhydene.2011.03.008
0 | 0.3 | 0 | 0 | 0.3 | 0 | 0 | 0 | 0 | 0 | 0 | 0 | 0 | 0 | 0 | 0 | 0 | 0 | 0 | 0 | 0 | 0 | 0 | 0.26 | 0.14 | 0 | 0 | 0 | 0 | 1 | 0 | 0 | 1 | 50 | 41.66667 | 0 | https://doi.org/10.1016/j.ijhydene.2011.03.008
0 | 0.45 | 0 | 0 | 0.15 | 0 | 0 | 0 | 0 | 0 | 0 | 0 | 0 | 0 | 0 | 0 | 0 | 0 | 0 | 0 | 0 | 0 | 0 | 0.26 | 0.14 | 0 | 0 | 0 | 0 | 1 | 0 | 0 | 1 | 50 | 15 | 0 | https://doi.org/10.1016/j.ijhydene.2011.03.008
0 | 0.7 | 0 | 0 | 0 | 0 | 0 | 0 | 0 | 0 | 0 | 0 | 0 | 0.09 | 0 | 0 | 0 | 0 | 0 | 0 | 0 | 0 | 0 | 0.21 | 0 | 0 | 0 | 0 | 0 | 0.5 | 0 | 0 | 0.5 | 50 | 372 | 0 | https://doi.org/10.1016/j.electacta.2016.03.054
0 | 0.62 | 0 | 0 | 0 | 0 | 0 | 0 | 0 | 0 | 0 | 0 | 0 | 0.17 | 0 | 0 | 0 | 0 | 0 | 0 | 0 | 0 | 0 | 0.21 | 0 | 0 | 0 | 0 | 0 | 0.5 | 0 | 0 | 0.5 | 50 | 610 | 0 | https://doi.org/10.1016/j.electacta.2016.03.054
0 | 0.51 | 0 | 0 | 0 | 0 | 0 | 0 | 0 | 0 | 0 | 0 | 0 | 0.27 | 0 | 0 | 0 | 0 | 0 | 0 | 0 | 0 | 0 | 0.22 | 0 | 0 | 0 | 0 | 0 | 0.5 | 0 | 0 | 0.5 | 50 | 280 | 0 | https://doi.org/10.1016/j.electacta.2016.03.054
0 | 0.56 | 0 | 0 | 0 | 0 | 0 | 0 | 0 | 0 | 0 | 0 | 0 | 0 | 0 | 0 | 0 | 0 | 0 | 0 | 0 | 0.04 | 0 | 0.4 | 0 | 0 | 0 | 0 | 0 | 0 | 0.1 | 0 | 1 | 50 | 210 | 0 | https://doi.org/10.1016/j.ijhydene.2015.02.095
0 | 0.42 | 0 | 0 | 0 | 0 | 0 | 0.14 | 0 | 0 | 0 | 0 | 0 | 0 | 0 | 0 | 0 | 0 | 0 | 0 | 0 | 0.04 | 0 | 0.4 | 0 | 0 | 0 | 0 | 0 | 0 | 0.1 | 0 | 1 | 50 | 360 | 0 | https://doi.org/10.1016/j.ijhydene.2015.02.095
0 | 0.07 | 0 | 0 | 0 | 0 | 0 | 0 | 0 | 0 | 0 | 0 | 0 | 0 | 0 | 0 | 0 | 0 | 0 | 0 | 0 | 0 | 0 | 0.17 | 0 | 0 | 0.76 | 0 | 0 | 0.5 | 0 | 0 | 1 | 50 | 324 | 0 | https://doi.org/10.1016/j.ijhydene.2015.01.042
0 | 0.864 | 0 | 0 | 0 | 0 | 0 | 0 | 0 | 0.036 | 0 | 0 | 0 | 0 | 0 | 0 | 0 | 0 | 0 | 0 | 0 | 0 | 0 | 0.1 | 0 | 0 | 0 | 0 | 0 | 0.5 | 0 | 0 | 0.5 | 20 | 47 | 0 | https://doi.org/10.1016/j.ijhydene.2014.12.080
0 | 0.8568 | 0 | 0 | 0 | 0 | 0 | 0 | 0 | 0.0432 | 0 | 0 | 0 | 0 | 0 | 0 | 0 | 0 | 0 | 0 | 0 | 0 | 0 | 0.1 | 0 | 0 | 0 | 0 | 0 | 0.5 | 0 | 0 | 0.5 | 20 | 161 | 0 | https://doi.org/10.1016/j.ijhydene.2014.12.080
0 | 0.84 | 0 | 0 | 0 | 0 | 0 | 0 | 0 | 0.06 | 0 | 0 | 0 | 0 | 0 | 0 | 0 | 0 | 0 | 0 | 0 | 0 | 0 | 0.1 | 0 | 0 | 0 | 0 | 0 | 0.5 | 0 | 0 | 0.5 | 20 | 119 | 0 | https://doi.org/10.1016/j.ijhydene.2014.12.080
0 | 0 | 0 | 0 | 0 | 0 | 0 | 0.83 | 0 | 0.07 | 0 | 0 | 0 | 0 | 0 | 0 | 0 | 0 | 0 | 0 | 0 | 0 | 0 | 0.1 | 0 | 0 | 0 | 0 | 0 | 0.5 | 0 | 0 | 0.5 | 20 | 87 | 0 | https://doi.org/10.1016/j.ijhydene.2014.12.080
0 | 0 | 0 | 0 | 0 | 0 | 0 | 0.78 | 0 | 0 | 0 | 0 | 0 | 0 | 0 | 0 | 0 | 0 | 0 | 0 | 0 | 0 | 0 | 0.15 | 0.07 | 0 | 0 | 0 | 0 | 0.5 | 0 | 0 | 1 | 50 | 40.33333 | 0 | https://doi.org/10.1016/j.ijhydene.2020.06.254
0 | 0 | 0 | 0 | 0.78 | 0 | 0 | 0 | 0 | 0 | 0 | 0 | 0 | 0 | 0 | 0 | 0 | 0 | 0 | 0 | 0 | 0 | 0 | 0.16 | 0.06 | 0 | 0 | 0 | 0 | 0.5 | 0 | 0 | 1 | 50 | 60.6375 | 0 | https://doi.org/10.1016/j.ijhydene.2020.06.254
0 | 0 | 0 | 0 | 0.76 | 0 | 0 | 0 | 0.05 | 0 | 0 | 0 | 0 | 0 | 0 | 0 | 0 | 0 | 0 | 0 | 0 | 0 | 0 | 0.14 | 0.05 | 0 | 0 | 0 | 0 | 0.5 | 0 | 0 | 1 | 50 | 112.2357 | 0 | https://doi.org/10.1016/j.ijhydene.2020.06.254
0 | 0 | 0 | 0 | 0 | 0 | 0.83 | 0 | 0.04 | 0.01 | 0 | 0 | 0 | 0 | 0 | 0 | 0 | 0 | 0 | 0 | 0 | 0 | 0 | 0.12 | 0 | 0 | 0 | 0 | 0 | 0.5 | 0 | 0 | 1 | 50 | 505 | 0 | https://doi.org/10.1016/j.carbon.2015.02.063
0 | 0 | 0 | 0 | 0 | 0 | 0.81 | 0 | 0.04 | 0.01 | 0 | 0 | 0 | 0 | 0 | 0 | 0 | 0 | 0 | 0 | 0 | 0 | 0 | 0.14 | 0 | 0 | 0 | 0 | 0 | 0.5 | 0 | 0 | 1 | 50 | 469 | 0 | https://doi.org/10.1016/j.carbon.2015.02.064
0 | 0 | 0 | 0 | 0 | 0 | 0 | 0.67 | 0 | 0 | 0.01 | 0.21 | 0 | 0 | 0 | 0 | 0 | 0 | 0 | 0 | 0 | 0 | 0 | 0.11 | 0 | 0 | 0 | 0 | 0 | 0.5 | 0 | 0 | 1 | 50 | 425 | 0 | https://doi.org/10.1016/j.apsusc.2019.03.238
0 | 0 | 0 | 0 | 0 | 0 | 0 | 0.67 | 0 | 0 | 0.02 | 0.2 | 0 | 0 | 0 | 0 | 0 | 0 | 0 | 0 | 0 | 0 | 0 | 0.11 | 0 | 0 | 0 | 0 | 0 | 0.5 | 0 | 0 | 1 | 50 | 674 | 0 | https://doi.org/10.1016/j.apsusc.2019.03.238
0 | 0 | 0 | 0 | 0 | 0 | 0 | 0.67 | 0 | 0 | 0.04 | 0.18 | 0 | 0 | 0 | 0 | 0 | 0 | 0 | 0 | 0 | 0 | 0 | 0.11 | 0 | 0 | 0 | 0 | 0 | 0.5 | 0 | 0 | 1 | 50 | 600 | 0 | https://doi.org/10.1016/j.apsusc.2019.03.238
0 | 0 | 0 | 0 | 0 | 0 | 0 | 0.67 | 0 | 0 | 0 | 0.22 | 0 | 0 | 0 | 0 | 0 | 0 | 0 | 0 | 0 | 0 | 0 | 0.11 | 0 | 0 | 0 | 0 | 0 | 0.5 | 0 | 0 | 1 | 50 | 449 | 0 | https://doi.org/10.1016/j.apsusc.2019.03.238
0 | 0 | 0 | 0 | 0 | 0 | 0 | 0.56 | 0 | 0 | 0 | 0 | 0 | 0 | 0 | 0 | 0 | 0 | 0 | 0 | 0 | 0 | 0 | 0.2 | 0 | 0.04 | 0.2 | 0 | 0 | 0.5 | 0 | 0 | 0.5 | 50 | 450 | 0 | https://doi.org/10.1016/j.jpowsour.2015.03.155
0 | 0 | 0 | 0 | 0 | 0 | 0 | 0.56 | 0 | 0 | 0 | 0 | 0 | 0 | 0 | 0 | 0 | 0 | 0 | 0 | 0 | 0 | 0 | 0.2 | 0 | 0.08 | 0.16 | 0 | 0 | 0.5 | 0 | 0 | 0.5 | 50 | 400 | 0 | https://doi.org/10.1016/j.jpowsour.2015.03.155
0 | 0 | 0 | 0 | 0 | 0 | 0 | 0.56 | 0 | 0 | 0 | 0 | 0 | 0 | 0 | 0 | 0 | 0 | 0 | 0 | 0 | 0 | 0 | 0.2 | 0 | 0.11 | 0.13 | 0 | 0 | 0.5 | 0 | 0 | 0.5 | 50 | 350 | 0 | https://doi.org/10.1016/j.jpowsour.2015.03.155
0 | 0 | 0 | 0 | 0 | 0 | 0 | 0.64 | 0 | 0 | 0 | 0 | 0 | 0 | 0 | 0 | 0 | 0 | 0 | 0 | 0 | 0 | 0 | 0.2 | 0 | 0.03 | 0.13 | 0 | 0 | 0.5 | 0 | 0 | 0.5 | 50 | 380 | 0 | https://doi.org/10.1016/j.jpowsour.2015.03.155
0 | 0 | 0 | 0 | 0 | 0 | 0 | 0.48 | 0 | 0 | 0 | 0 | 0 | 0 | 0 | 0 | 0 | 0 | 0 | 0 | 0 | 0 | 0 | 0.2 | 0 | 0.05 | 0.27 | 0 | 0 | 0.5 | 0 | 0 | 0.5 | 50 | 325 | 0 | https://doi.org/10.1016/j.jpowsour.2015.03.155
0 | 0 | 0 | 0 | 0 | 0 | 0 | 0.56 | 0 | 0 | 0 | 0 | 0 | 0 | 0 | 0 | 0 | 0 | 0 | 0 | 0 | 0 | 0 | 0.2 | 0 | 0 | 0.24 | 0 | 0 | 0.5 | 0 | 0 | 0.5 | 50 | 380 | 0 | https://doi.org/10.1016/j.jpowsour.2015.03.155
0 | 0 | 0 | 0 | 0 | 0 | 0 | 0.5 | 0 | 0 | 0 | 0.3 | 0 | 0 | 0 | 0 | 0 | 0 | 0 | 0 | 0 | 0 | 0 | 0.2 | 0 | 0 | 0 | 0 | 0 | 0.5 | 0 | 0 | 0.5 | 50 | 428 | 0 | http://dx.doi.org/10.1016/j.jpowsour.2014.04.137
0 | 0 | 0 | 0 | 0 | 0 | 0 | 0.5 | 0 | 0 | 0 | 0.25 | 0 | 0 | 0 | 0 | 0 | 0 | 0 | 0 | 0 | 0 | 0 | 0.2 | 0 | 0.05 | 0 | 0 | 0 | 0.5 | 0 | 0 | 0.5 | 50 | 502 | 0 | http://dx.doi.org/10.1016/j.jpowsour.2014.04.137
0 | 0 | 0 | 0 | 0 | 0 | 0.73 | 0 | 0.1 | 0 | 0 | 0 | 0 | 0 | 0 | 0 | 0 | 0 | 0 | 0 | 0 | 0 | 0 | 0.17 | 0 | 0 | 0 | 0 | 0 | 0.5 | 0 | 0 | 1 | 50 | 800 | 0 | https://doi.org/10.1016/j.ijhydene.2019.09.182
0 | 0 | 0 | 0 | 0 | 0 | 0.8 | 0 | 0.05 | 0 | 0 | 0 | 0 | 0 | 0 | 0 | 0 | 0 | 0 | 0 | 0 | 0 | 0 | 0.15 | 0 | 0 | 0 | 0 | 0 | 0.5 | 0 | 0 | 1 | 50 | 350 | 0 | https://doi.org/10.1016/j.ijhydene.2019.09.182
0 | 0.27 | 0 | 0 | 0.54 | 0 | 0 | 0 | 0 | 0 | 0 | 0 | 0 | 0 | 0 | 0 | 0 | 0 | 0 | 0 | 0 | 0 | 0 | 0.19 | 0 | 0 | 0 | 0 | 0 | 0.5 | 0 | 0 | 1 | 50 | 168 | 0 | https://doi.org/10.1039/C7TA03276E
0 | 0 | 0 | 0 | 0 | 0 | 0 | 0.8 | 0 | 0 | 0 | 0 | 0 | 0 | 0 | 0 | 0 | 0 | 0.049 | 0 | 0 | 0 | 0 | 0.15 | 0.001 | 0 | 0 | 0 | 0 | 0 | 0.1 | 0 | 1 | 50 | 1350 | 1 | https://doi.org/10.1021/acscatal.8b00366
0 | 0 | 0 | 0 | 0.86 | 0 | 0 | 0 | 0 | 0 | 0 | 0 | 0 | 0 | 0 | 0 | 0 | 0 | 0 | 0 | 0 | 0.05 | 0 | 0.09 | 0 | 0 | 0 | 0 | 0 | 0.5 | 0 | 0 | 1 | 50 | 385 | 0 | https://doi.org/10.1016/j.jelechem.2019.113739
0 | 0 | 0 | 0 | 0.63 | 0 | 0 | 0 | 0 | 0 | 0 | 0.2 | 0 | 0 | 0 | 0 | 0 | 0 | 0 | 0 | 0 | 0 | 0 | 0.17 | 0 | 0 | 0 | 0 | 0 | 0.5 | 0 | 0 | 1 | 50 | 600 | 0 | https://doi.org/10.1016/j.ijhydene.2020.01.063
0 | 0 | 0 | 0 | 0.63 | 0 | 0 | 0 | 0 | 0 | 0 | 0.2 | 0 | 0 | 0 | 0 | 0 | 0 | 0.04 | 0 | 0 | 0 | 0 | 0.13 | 0 | 0 | 0 | 0 | 0 | 0.5 | 0 | 0 | 1 | 50 | 800 | 0 | https://doi.org/10.1016/j.ijhydene.2020.01.064
0 | 0 | 0 | 0 | 0.64 | 0 | 0 | 0 | 0 | 0 | 0 | 0.21 | 0 | 0 | 0 | 0 | 0 | 0 | 0.07 | 0 | 0 | 0 | 0 | 0.08 | 0 | 0 | 0 | 0 | 0 | 0.5 | 0 | 0 | 1 | 50 | 1280 | 1 | https://doi.org/10.1016/j.ijhydene.2020.01.065
0 | 0 | 0 | 0 | 0.64 | 0 | 0 | 0 | 0 | 0 | 0 | 0.21 | 0 | 0 | 0 | 0 | 0 | 0 | 0.11 | 0 | 0 | 0 | 0 | 0.04 | 0 | 0 | 0 | 0 | 0 | 0.5 | 0 | 0 | 1 | 50 | 600 | 0 | https://doi.org/10.1016/j.ijhydene.2020.01.066
0 | 0 | 0 | 0 | 0.8 | 0 | 0 | 0 | 0 | 0 | 0 | 0 | 0 | 0 | 0 | 0 | 0 | 0 | 0.05 | 0 | 0 | 0 | 0 | 0.15 | 0 | 0 | 0 | 0 | 0 | 0.5 | 0 | 0 | 0.5 | 50 | 203 | 0 | https://doi.org/10.1016/j.electacta.2019.134677
0 | 0 | 0 | 0 | 0.8 | 0 | 0 | 0 | 0 | 0 | 0 | 0 | 0 | 0 | 0 | 0 | 0 | 0 | 0.04 | 0 | 0 | 0 | 0 | 0.16 | 0 | 0 | 0 | 0 | 0 | 0.5 | 0 | 0 | 0.5 | 50 | 330 | 0 | https://doi.org/10.1016/j.electacta.2019.134677
0 | 0 | 0 | 0 | 0.8 | 0 | 0 | 0 | 0 | 0 | 0 | 0 | 0 | 0 | 0 | 0 | 0 | 0 | 0.03 | 0 | 0 | 0 | 0 | 0.17 | 0 | 0 | 0 | 0 | 0 | 0.5 | 0 | 0 | 0.5 | 50 | 666 | 0 | https://doi.org/10.1016/j.electacta.2019.134677
0 | 0 | 0 | 0 | 0.8 | 0 | 0 | 0 | 0 | 0 | 0 | 0 | 0 | 0 | 0 | 0 | 0 | 0 | 0.02 | 0 | 0 | 0 | 0 | 0.18 | 0 | 0 | 0 | 0 | 0 | 0.5 | 0 | 0 | 0.5 | 50 | 1247 | 1 | https://doi.org/10.1016/j.electacta.2019.134677
0 | 0 | 0 | 0 | 0.8 | 0 | 0 | 0 | 0 | 0 | 0 | 0 | 0 | 0 | 0 | 0 | 0 | 0 | 0.01 | 0 | 0 | 0 | 0 | 0.19 | 0 | 0 | 0 | 0 | 0 | 0.5 | 0 | 0 | 0.5 | 50 | 556 | 0 | https://doi.org/10.1016/j.electacta.2019.134677
0 | 0 | 0 | 0 | 0 | 0 | 0 | 0.95 | 0 | 0 | 0 | 0.03 | 0 | 0 | 0 | 0 | 0 | 0 | 0 | 0 | 0 | 0 | 0 | 0.02 | 0 | 0 | 0 | 0 | 0 | 0 | 0.1 | 0 | 1 | 50 | 304 | 0 | https://doi.org/10.1021/acs.jpcc.6b11528
0 | 0 | 0 | 0 | 0 | 0 | 0 | 0.95 | 0 | 0 | 0 | 0.03 | 0 | 0 | 0 | 0 | 0 | 0 | 0 | 0 | 0 | 0 | 0.0124 | 0.0076 | 0 | 0 | 0 | 0 | 0 | 0 | 0.1 | 0 | 1 | 50 | 140 | 0 | https://doi.org/10.1021/acs.jpcc.6b11528
0 | 0 | 0 | 0 | 0 | 0 | 0 | 0.95 | 0 | 0 | 0 | 0.03 | 0 | 0 | 0 | 0 | 0 | 0 | 0 | 0 | 0 | 0 | 0.007 | 0.013 | 0 | 0 | 0 | 0 | 0 | 0 | 0.1 | 0 | 1 | 50 | 532 | 0 | https://doi.org/10.1021/acs.jpcc.6b11528
0 | 0 | 0 | 0 | 0 | 0 | 0 | 0.95 | 0 | 0 | 0 | 0.03 | 0 | 0 | 0 | 0 | 0 | 0 | 0 | 0 | 0 | 0 | 0.003 | 0.017 | 0 | 0 | 0 | 0 | 0 | 0 | 0.1 | 0 | 1 | 50 | 853 | 0 | https://doi.org/10.1021/acs.jpcc.6b11528
0 | 0 | 0 | 0 | 0 | 0 | 0 | 0.83 | 0 | 0 | 0 | 0 | 0 | 0 | 0 | 0 | 0 | 0 | 0.07 | 0 | 0 | 0 | 0 | 0.1 | 0 | 0 | 0 | 0 | 0 | 0.1 | 0 | 0 | 0.5 | 50 | 1390 | 1 | https://doi.org/10.1016/j.jcis.2019.12.020
0 | 0 | 0 | 0 | 0 | 0 | 0 | 0.83 | 0 | 0 | 0 | 0 | 0 | 0 | 0 | 0 | 0 | 0 | 0.06 | 0 | 0 | 0 | 0 | 0.11 | 0 | 0 | 0 | 0 | 0 | 0.1 | 0 | 0 | 0.5 | 50 | 1940 | 1 | https://doi.org/10.1016/j.jcis.2019.12.020
0 | 0 | 0 | 0 | 0 | 0 | 0 | 0.83 | 0 | 0 | 0 | 0 | 0 | 0 | 0 | 0 | 0 | 0 | 0.05 | 0 | 0 | 0 | 0 | 0.12 | 0 | 0 | 0 | 0 | 0 | 0.1 | 0 | 0 | 0.5 | 50 | 1630 | 1 | https://doi.org/10.1016/j.jcis.2019.12.020
0 | 0 | 0 | 0 | 0 | 0 | 0 | 0.83 | 0 | 0 | 0 | 0 | 0 | 0 | 0 | 0 | 0 | 0 | 0.04 | 0 | 0 | 0 | 0 | 0.13 | 0 | 0 | 0 | 0 | 0 | 0.1 | 0 | 0 | 0.5 | 50 | 1480 | 1 | https://doi.org/10.1016/j.jcis.2019.12.020
0 | 0 | 0 | 0 | 0 | 0 | 0 | 0.79 | 0 | 0 | 0 | 0 | 0 | 0 | 0 | 0 | 0 | 0.02 | 0 | 0 | 0.07 | 0 | 0 | 0.12 | 0 | 0 | 0 | 0 | 0 | 0 | 0.1 | 0 | 1 | 20 | 900 | 0 | https://doi.org/10.1016/j.electacta.2015.09.033
0 | 0 | 0 | 0 | 0 | 0 | 0 | 0.82 | 0 | 0 | 0 | 0 | 0 | 0 | 0 | 0 | 0 | 0.04 | 0.01 | 0 | 0 | 0 | 0 | 0.13 | 0 | 0 | 0 | 0 | 0 | 0 | 0.1 | 0 | 1 | 50 | 1560 | 1 | https://doi.org/10.1002/adfm.201706440
0 | 0 | 0 | 0 | 0 | 0 | 0 | 0.83 | 0 | 0 | 0 | 0 | 0 | 0 | 0 | 0 | 0 | 0.04 | 0 | 0 | 0 | 0 | 0 | 0.13 | 0 | 0 | 0 | 0 | 0 | 0 | 0.1 | 0 | 1 | 50 | 770 | 0 | https://doi.org/10.1002/adfm.201706440
0 | 0 | 0 | 0 | 0 | 0 | 0 | 0.6 | 0 | 0 | 0 | 0 | 0 | 0 | 0 | 0 | 0 | 0 | 0.06 | 0 | 0 | 0 | 0 | 0.23 | 0 | 0 | 0.11 | 0 | 0 | 0.5 | 0 | 0 | 0.5 | 50 | 721 | 0 | https://doi.org/10.1039/C6TA05570B
0 | 0 | 0 | 0 | 0 | 0 | 0 | 0.82 | 0 | 0 | 0 | 0 | 0 | 0 | 0 | 0 | 0 | 0 | 0.11 | 0 | 0 | 0 | 0 | 0.07 | 0 | 0 | 0 | 0 | 0 | 0.5 | 0 | 0 | 0.5 | 50 | 203 | 0 | https://doi.org/10.1016/j.jallcom.2018.03.025
0 | 0 | 0 | 0 | 0 | 0 | 0 | 0.4 | 0.02 | 0 | 0 | 0 | 0 | 0 | 0 | 0 | 0 | 0 | 0.09 | 0 | 0 | 0 | 0 | 0.49 | 0 | 0 | 0 | 0 | 0 | 0.5 | 0 | 0 | 1 | 100 | 3110 | 1 | https://doi.org/10.1039/C9CC09481D
0 | 0 | 0 | 0 | 0 | 0 | 0 | 0.83 | 0.01 | 0 | 0 | 0 | 0 | 0 | 0 | 0 | 0 | 0 | 0.03 | 0 | 0 | 0 | 0 | 0.13 | 0 | 0 | 0 | 0 | 0 | 0.5 | 0 | 0 | 1 | 100 | 1710 | 1 | https://doi.org/10.1039/C9CC09481D
0 | 0.67 | 0 | 0 | 0 | 0 | 0 | 0 | 0.07 | 0 | 0 | 0 | 0 | 0 | 0 | 0 | 0 | 0 | 0 | 0.08 | 0 | 0 | 0 | 0.11 | 0.07 | 0 | 0 | 0 | 0 | 0.5 | 0 | 0 | 1 | 20 | 1277 | 1 | https://doi.org/10.1016/j.ijhydene.2017.10.121
0 | 0.67 | 0 | 0 | 0 | 0 | 0 | 0 | 0.07 | 0 | 0 | 0 | 0 | 0 | 0 | 0 | 0 | 0 | 0 | 0.08 | 0 | 0 | 0 | 0.11 | 0.07 | 0 | 0 | 0 | 0 | 0.5 | 0 | 0 | 1 | 50 | 1536 | 1 | https://doi.org/10.1016/j.ijhydene.2017.10.121
0 | 0.67 | 0 | 0 | 0 | 0 | 0 | 0 | 0.07 | 0 | 0 | 0 | 0 | 0 | 0 | 0 | 0 | 0 | 0 | 0.08 | 0 | 0 | 0 | 0.11 | 0.07 | 0 | 0 | 0 | 0 | 0.5 | 0 | 0 | 1 | 100 | 1824 | 1 | https://doi.org/10.1016/j.ijhydene.2017.10.121
0 | 0.67 | 0 | 0 | 0 | 0 | 0 | 0 | 0.07 | 0 | 0 | 0 | 0 | 0 | 0 | 0 | 0 | 0 | 0 | 0.08 | 0 | 0 | 0 | 0.11 | 0.07 | 0 | 0 | 0 | 0 | 0.5 | 0 | 0 | 1 | 200 | 2112 | 1 | https://doi.org/10.1016/j.ijhydene.2017.10.121
0 | 0.72 | 0 | 0 | 0 | 0 | 0 | 0 | 0 | 0 | 0 | 0 | 0 | 0 | 0 | 0 | 0 | 0 | 0 | 0.09 | 0 | 0 | 0 | 0.12 | 0.07 | 0 | 0 | 0 | 0 | 0.5 | 0 | 0 | 1 | 20 | 451 | 0 | https://doi.org/10.1016/j.ijhydene.2017.10.121
0 | 0.73 | 0 | 0 | 0 | 0 | 0 | 0 | 0.07 | 0 | 0 | 0 | 0 | 0 | 0 | 0 | 0 | 0 | 0 | 0 | 0 | 0 | 0 | 0.12 | 0.08 | 0 | 0 | 0 | 0 | 0.5 | 0 | 0 | 1 | 20 | 587 | 0 | https://doi.org/10.1016/j.ijhydene.2017.10.121
0 | 0 | 0 | 0 | 0 | 0 | 0 | 0.46 | 0 | 0 | 0 | 0 | 0 | 0 | 0 | 0 | 0 | 0 | 0 | 0 | 0 | 0.26 | 0 | 0.28 | 0 | 0 | 0 | 0 | 0 | 0 | 0 | 0.1 | 0.1 | 50 | 120 | 0 | 10.1149/2.1611707jes
0 | 0 | 0 | 0 | 0 | 0 | 0 | 0.46 | 0 | 0 | 0 | 0 | 0 | 0 | 0 | 0 | 0 | 0 | 0 | 0 | 0 | 0.37 | 0 | 0.17 | 0 | 0 | 0 | 0 | 0 | 0 | 0 | 0.1 | 0.1 | 50 | 250 | 0 | 10.1149/2.1611707jes
0 | 0 | 0 | 0 | 0.79 | 0 | 0 | 0 | 0 | 0 | 0 | 0 | 0 | 0 | 0 | 0 | 0 | 0 | 0 | 0.06 | 0 | 0 | 0 | 0.15 | 0 | 0 | 0 | 0 | 0 | 0.5 | 0 | 0 | 1 | 100 | 43.33694 | 0 | https://doi.org/10.1016/S2095-4956(14)60175-3
0 | 0 | 0 | 0 | 0.82 | 0 | 0 | 0 | 0 | 0 | 0 | 0 | 0 | 0 | 0 | 0 | 0 | 0 | 0 | 0.03 | 0 | 0 | 0 | 0.15 | 0 | 0 | 0 | 0 | 0 | 0.5 | 0 | 0 | 1 | 100 | 123.9831 | 0 | https://doi.org/10.1016/S2095-4956(14)60175-3
0 | 0 | 0 | 0 | 0.87 | 0 | 0 | 0 | 0 | 0 | 0 | 0 | 0 | 0 | 0 | 0 | 0 | 0 | 0 | 0 | 0 | 0 | 0 | 0.13 | 0 | 0 | 0 | 0 | 0 | 0.5 | 0 | 0 | 1 | 100 | 54.89346 | 0 | https://doi.org/10.1016/S2095-4956(14)60175-3
0 | 0 | 0 | 0 | 0.53 | 0 | 0 | 0 | 0 | 0 | 0 | 0 | 0 | 0 | 0 | 0 | 0 | 0 | 0 | 0 | 0 | 0 | 0 | 0.2 | 0.1 | 0.17 | 0 | 0 | 0 | 0.5 | 0 | 0 | 1 | 20 | 1630 | 1 | https://doi.org/10.1016/j.jallcom.2011.02.087
0 | 0 | 0 | 0 | 0.59 | 0 | 0 | 0 | 0 | 0 | 0 | 0 | 0 | 0 | 0 | 0 | 0 | 0 | 0 | 0 | 0 | 0 | 0 | 0.22 | 0 | 0.19 | 0 | 0 | 0 | 0.5 | 0 | 0 | 1 | 20 | 1259 | 1 | https://doi.org/10.1016/j.jallcom.2011.02.087
0 | 0 | 0 | 0 | 0 | 0.87 | 0 | 0 | 0 | 0 | 0 | 0 | 0 | 0 | 0 | 0 | 0 | 0 | 0 | 0 | 0 | 0 | 0 | 0.09 | 0.04 | 0 | 0 | 0 | 0 | 0.5 | 0 | 0 | 0.5 | 20 | 120 | 0 | https://doi.org/10.1016/j.jpowsour.2015.07.002
0 | 0 | 0 | 0 | 0 | 0.84 | 0 | 0 | 0 | 0 | 0 | 0.06 | 0 | 0 | 0 | 0 | 0 | 0 | 0 | 0 | 0 | 0 | 0 | 0.07 | 0.03 | 0 | 0 | 0 | 0 | 0.5 | 0 | 0 | 0.5 | 20 | 62.33333 | 0 | https://doi.org/10.1016/j.jpowsour.2015.07.002
0 | 0 | 0 | 0 | 0 | 0.63 | 0 | 0 | 0 | 0 | 0 | 0.22 | 0 | 0 | 0 | 0 | 0 | 0 | 0 | 0 | 0 | 0 | 0 | 0.11 | 0.04 | 0 | 0 | 0 | 0 | 0.5 | 0 | 0 | 0.5 | 20 | 70.66667 | 0 | https://doi.org/10.1016/j.jpowsour.2015.07.002
0 | 0 | 0 | 0 | 0 | 0.57 | 0 | 0 | 0 | 0 | 0 | 0.28 | 0 | 0 | 0 | 0 | 0 | 0 | 0 | 0 | 0 | 0 | 0 | 0.11 | 0.04 | 0 | 0 | 0 | 0 | 0.5 | 0 | 0 | 0.5 | 20 | 100.6667 | 0 | https://doi.org/10.1016/j.jpowsour.2015.07.002
0 | 0 | 0 | 0 | 0 | 0.54 | 0 | 0 | 0 | 0 | 0 | 0.34 | 0 | 0 | 0 | 0 | 0 | 0 | 0 | 0 | 0 | 0 | 0 | 0.09 | 0.03 | 0 | 0 | 0 | 0 | 0.5 | 0 | 0 | 0.5 | 20 | 112.6667 | 0 | https://doi.org/10.1016/j.jpowsour.2015.07.002
0 | 0 | 0 | 0 | 0 | 0.46 | 0 | 0 | 0 | 0 | 0 | 0.4 | 0 | 0 | 0 | 0 | 0 | 0 | 0 | 0 | 0 | 0 | 0 | 0.1 | 0.04 | 0 | 0 | 0 | 0 | 0.5 | 0 | 0 | 0.5 | 20 | 90.66667 | 0 | https://doi.org/10.1016/j.jpowsour.2015.07.002
0 | 0 | 0 | 0 | 0 | 0.32 | 0 | 0 | 0 | 0 | 0 | 0.52 | 0 | 0 | 0 | 0 | 0 | 0 | 0 | 0 | 0 | 0 | 0 | 0.12 | 0.04 | 0 | 0 | 0 | 0 | 0.5 | 0 | 0 | 0.5 | 20 | 67 | 0 | https://doi.org/10.1016/j.jpowsour.2015.07.002
0 | 0 | 0 | 0 | 0 | 0 | 0.8 | 0 | 0 | 0 | 0 | 0 | 0 | 0 | 0 | 0 | 0 | 0.05 | 0 | 0 | 0 | 0 | 0 | 0.15 | 0 | 0 | 0 | 0 | 0 | 0.5 | 0 | 0 | 0.5 | 50 | 828 | 0 | https://doi.org/10.1016/j.carbon.2008.09.054
0 | 0 | 0 | 0 | 0.8 | 0 | 0 | 0 | 0 | 0 | 0 | 0 | 0 | 0 | 0 | 0 | 0 | 0 | 0 | 0 | 0.05 | 0 | 0 | 0.15 | 0 | 0 | 0 | 0 | 0 | 0 | 0.1 | 0 | 0.5 | 100 | 658 | 0 | https://doi.org/10.1016/j.ijhydene.2019.12.176
0 | 0 | 0 | 0 | 0.8 | 0 | 0 | 0 | 0 | 0 | 0 | 0 | 0 | 0 | 0 | 0 | 0 | 0 | 0 | 0 | 0.07 | 0 | 0 | 0.13 | 0 | 0 | 0 | 0 | 0 | 0 | 0.1 | 0 | 0.5 | 100 | 933 | 0 | https://doi.org/10.1016/j.ijhydene.2019.12.176
0 | 0 | 0 | 0 | 0.8 | 0 | 0 | 0 | 0 | 0 | 0 | 0 | 0 | 0 | 0 | 0 | 0 | 0 | 0 | 0 | 0.1 | 0 | 0 | 0.1 | 0 | 0 | 0 | 0 | 0 | 0 | 0.1 | 0 | 0.5 | 100 | 1091 | 1 | https://doi.org/10.1016/j.ijhydene.2019.12.176
0 | 0 | 0 | 0 | 0.8 | 0 | 0 | 0 | 0 | 0 | 0 | 0 | 0 | 0 | 0 | 0 | 0 | 0 | 0 | 0 | 0 | 0 | 0 | 0.2 | 0 | 0 | 0 | 0 | 0 | 0 | 0.1 | 0 | 0.5 | 100 | 435 | 0 | https://doi.org/10.1016/j.ijhydene.2019.12.176
0 | 0.22 | 0 | 0 | 0 | 0 | 0 | 0 | 0 | 0 | 0 | 0 | 0 | 0 | 0 | 0 | 0 | 0 | 0 | 0 | 0 | 0 | 0.27 | 0.51 | 0 | 0 | 0 | 0 | 0 | 0.1 | 0 | 0 | 0.5 | 50 | 404 | 0 | https://doi.org/10.1016/j.jelechem.2016.11.034
0 | 0.22 | 0 | 0 | 0 | 0 | 0 | 0 | 0 | 0 | 0 | 0 | 0 | 0 | 0 | 0 | 0 | 0 | 0 | 0 | 0 | 0 | 0.61 | 0.17 | 0 | 0 | 0 | 0 | 0 | 0.1 | 0 | 0 | 0.5 | 50 | 289 | 0 | https://doi.org/10.1016/j.jelechem.2016.11.034
0 | 0.22 | 0 | 0 | 0 | 0 | 0 | 0 | 0 | 0 | 0 | 0 | 0 | 0 | 0 | 0 | 0 | 0 | 0 | 0 | 0 | 0 | 0.4 | 0.38 | 0 | 0 | 0 | 0 | 0 | 0.1 | 0 | 0 | 0.5 | 50 | 185 | 0 | https://doi.org/10.1016/j.jelechem.2016.11.034
0 | 0 | 0 | 0 | 0.91 | 0 | 0 | 0 | 0 | 0 | 0 | 0 | 0 | 0 | 0 | 0 | 0 | 0 | 0 | 0 | 0 | 0.02 | 0 | 0.07 | 0 | 0 | 0 | 0 | 0 | 0.5 | 0 | 0 | 1 | 50 | 390 | 0 | https://doi.org/10.1007/s40820-016-0096-2
0 | 0 | 0 | 0 | 0.94 | 0 | 0 | 0 | 0 | 0 | 0 | 0 | 0 | 0 | 0 | 0 | 0 | 0 | 0 | 0 | 0 | 0.03 | 0 | 0.03 | 0 | 0 | 0 | 0 | 0 | 0.5 | 0 | 0 | 1 | 50 | 274 | 0 | https://doi.org/10.1007/s40820-016-0096-2
0 | 0.35 | 0 | 0 | 0 | 0 | 0 | 0 | 0 | 0 | 0 | 0 | 0 | 0 | 0 | 0 | 0 | 0 | 0 | 0 | 0 | 0 | 0.09 | 0.56 | 0 | 0 | 0 | 0 | 0 | 0 | 0 | 1 | 0.5 | 100 | 6.9 | 0 | https://doi.org/10.1016/j.jpowsour.2014.03.127
0 | 0.38 | 0 | 0 | 0 | 0 | 0 | 0 | 0 | 0 | 0 | 0 | 0 | 0 | 0 | 0 | 0 | 0 | 0 | 0 | 0 | 0 | 0.12 | 0.5 | 0 | 0 | 0 | 0 | 0 | 0 | 0 | 1 | 0.5 | 100 | 8.4 | 0 | https://doi.org/10.1016/j.jpowsour.2014.03.128
0 | 0.31 | 0 | 0 | 0 | 0 | 0 | 0 | 0 | 0 | 0 | 0 | 0 | 0 | 0 | 0 | 0 | 0 | 0 | 0 | 0 | 0 | 0.22 | 0.47 | 0 | 0 | 0 | 0 | 0 | 0 | 0 | 1 | 0.5 | 100 | 10.3 | 0 | https://doi.org/10.1016/j.jpowsour.2014.03.129
0 | 0.33 | 0 | 0 | 0 | 0 | 0 | 0 | 0 | 0 | 0 | 0 | 0 | 0 | 0 | 0 | 0 | 0 | 0 | 0 | 0 | 0 | 0.29 | 0.38 | 0 | 0 | 0 | 0 | 0 | 0 | 0 | 1 | 0.5 | 100 | 14.7 | 0 | https://doi.org/10.1016/j.jpowsour.2014.03.130
0 | 0.33 | 0 | 0 | 0 | 0 | 0 | 0 | 0 | 0 | 0 | 0 | 0 | 0 | 0 | 0 | 0 | 0 | 0 | 0 | 0 | 0 | 0.36 | 0.31 | 0 | 0 | 0 | 0 | 0 | 0 | 0 | 1 | 0.5 | 100 | 20.4 | 0 | https://doi.org/10.1016/j.jpowsour.2014.03.131
0 | 0.34 | 0 | 0 | 0 | 0 | 0 | 0 | 0 | 0 | 0 | 0 | 0 | 0 | 0 | 0 | 0 | 0 | 0 | 0 | 0 | 0 | 0.43 | 0.23 | 0 | 0 | 0 | 0 | 0 | 0 | 0 | 1 | 0.5 | 100 | 22.8 | 0 | https://doi.org/10.1016/j.jpowsour.2014.03.132
0 | 0.31 | 0 | 0 | 0 | 0 | 0 | 0 | 0 | 0 | 0 | 0 | 0 | 0 | 0 | 0 | 0 | 0 | 0 | 0 | 0 | 0 | 0.48 | 0.21 | 0 | 0 | 0 | 0 | 0 | 0 | 0 | 1 | 0.5 | 100 | 23.4 | 0 | https://doi.org/10.1016/j.jpowsour.2014.03.133
0 | 0.8 | 0 | 0 | 0 | 0 | 0 | 0 | 0 | 0 | 0 | 0 | 0 | 0 | 0 | 0 | 0 | 0.05 | 0 | 0 | 0 | 0 | 0 | 0.15 | 0 | 0 | 0 | 0 | 0 | 1 | 0 | 0 | 2 | 10 | 2661.752 | 1 | https://doi.org/10.1016/j.ijhydene.2017.03.011
0 | 0.8 | 0 | 0 | 0 | 0 | 0 | 0 | 0 | 0 | 0 | 0 | 0 | 0 | 0 | 0 | 0 | 0.05 | 0 | 0 | 0 | 0 | 0 | 0.15 | 0 | 0 | 0 | 0 | 0 | 1 | 0 | 0 | 2 | 20 | 3092.636 | 1 | https://doi.org/10.1016/j.ijhydene.2017.03.011
0 | 0.8 | 0 | 0 | 0 | 0 | 0 | 0 | 0 | 0 | 0 | 0 | 0 | 0 | 0 | 0 | 0 | 0.05 | 0 | 0 | 0 | 0 | 0 | 0.15 | 0 | 0 | 0 | 0 | 0 | 1 | 0 | 0 | 2 | 30 | 3426.224 | 1 | https://doi.org/10.1016/j.ijhydene.2017.03.011
0 | 0.8 | 0 | 0 | 0 | 0 | 0 | 0 | 0 | 0 | 0 | 0 | 0 | 0 | 0 | 0 | 0 | 0.05 | 0 | 0 | 0 | 0 | 0 | 0.15 | 0 | 0 | 0 | 0 | 0 | 1 | 0 | 0 | 2 | 40 | 3822.359 | 1 | https://doi.org/10.1016/j.ijhydene.2017.03.011
0 | 0.8 | 0 | 0 | 0 | 0 | 0 | 0 | 0 | 0 | 0 | 0 | 0 | 0 | 0 | 0 | 0 | 0.05 | 0 | 0 | 0 | 0 | 0 | 0.15 | 0 | 0 | 0 | 0 | 0 | 1 | 0 | 0 | 2 | 50 | 3926.605 | 1 | https://doi.org/10.1016/j.ijhydene.2017.03.011
0 | 0.8 | 0 | 0 | 0 | 0 | 0 | 0 | 0 | 0 | 0 | 0 | 0 | 0 | 0 | 0 | 0 | 0.05 | 0 | 0 | 0 | 0 | 0 | 0.15 | 0 | 0 | 0 | 0 | 0 | 1 | 0 | 0 | 2 | 60 | 4065.6 | 1 | https://doi.org/10.1016/j.ijhydene.2017.03.011
0 | 0.8 | 0 | 0 | 0 | 0 | 0 | 0 | 0 | 0 | 0 | 0 | 0 | 0 | 0 | 0 | 0 | 0.05 | 0 | 0 | 0 | 0 | 0 | 0.15 | 0 | 0 | 0 | 0 | 0 | 1 | 0 | 0 | 2 | 70 | 4155.947 | 1 | https://doi.org/10.1016/j.ijhydene.2017.03.011
0 | 0.8 | 0 | 0 | 0 | 0 | 0 | 0 | 0 | 0 | 0 | 0 | 0 | 0 | 0 | 0 | 0 | 0.05 | 0 | 0 | 0 | 0 | 0 | 0.15 | 0 | 0 | 0 | 0 | 0 | 1 | 0 | 0 | 2 | 80 | 4281.042 | 1 | https://doi.org/10.1016/j.ijhydene.2017.03.011
0 | 0.8 | 0 | 0 | 0 | 0 | 0 | 0 | 0 | 0 | 0 | 0 | 0 | 0 | 0 | 0 | 0 | 0.05 | 0 | 0 | 0 | 0 | 0 | 0.15 | 0 | 0 | 0 | 0 | 0 | 1 | 0 | 0 | 2 | 90 | 4385.288 | 1 | https://doi.org/10.1016/j.ijhydene.2017.03.011
0 | 0.8 | 0 | 0 | 0 | 0 | 0 | 0 | 0 | 0 | 0 | 0 | 0 | 0 | 0 | 0 | 0 | 0.05 | 0 | 0 | 0 | 0 | 0 | 0.15 | 0 | 0 | 0 | 0 | 0 | 1 | 0 | 0 | 2 | 100 | 4552.082 | 1 | https://doi.org/10.1016/j.ijhydene.2017.03.011
0 | 0 | 0 | 0 | 0 | 0 | 0 | 0.68 | 0 | 0 | 0 | 0 | 0 | 0 | 0 | 0.02 | 0 | 0 | 0 | 0 | 0 | 0 | 0 | 0.2 | 0.1 | 0 | 0 | 0 | 0 | 0.5 | 0 | 0 | 0.5 | 20 | 83.93782 | 0 | https://doi.org/10.1016/j.ijhydene.2014.02.147
0 | 0.43 | 0 | 0 | 0 | 0 | 0 | 0 | 0.09 | 0 | 0 | 0 | 0 | 0 | 0 | 0 | 0 | 0 | 0.21 | 0 | 0 | 0 | 0 | 0.27 | 0 | 0 | 0 | 0 | 0 | 0.5 | 0 | 0 | 1 | 10 | 448 | 0 | https://doi.org/10.1016/j.ijhydene.2019.06.170
0 | 0.43 | 0 | 0 | 0 | 0 | 0 | 0 | 0.09 | 0 | 0 | 0 | 0 | 0 | 0 | 0 | 0 | 0 | 0.21 | 0 | 0 | 0 | 0 | 0.27 | 0 | 0 | 0 | 0 | 0 | 0.5 | 0 | 0 | 1 | 20 | 616 | 0 | https://doi.org/10.1016/j.ijhydene.2019.06.170
0 | 0.43 | 0 | 0 | 0 | 0 | 0 | 0 | 0.09 | 0 | 0 | 0 | 0 | 0 | 0 | 0 | 0 | 0 | 0.21 | 0 | 0 | 0 | 0 | 0.27 | 0 | 0 | 0 | 0 | 0 | 0.5 | 0 | 0 | 1 | 30 | 760 | 0 | https://doi.org/10.1016/j.ijhydene.2019.06.170
0 | 0.43 | 0 | 0 | 0 | 0 | 0 | 0 | 0.09 | 0 | 0 | 0 | 0 | 0 | 0 | 0 | 0 | 0 | 0.21 | 0 | 0 | 0 | 0 | 0.27 | 0 | 0 | 0 | 0 | 0 | 0.5 | 0 | 0 | 1 | 40 | 840 | 0 | https://doi.org/10.1016/j.ijhydene.2019.06.170
0 | 0.43 | 0 | 0 | 0 | 0 | 0 | 0 | 0.09 | 0 | 0 | 0 | 0 | 0 | 0 | 0 | 0 | 0 | 0.21 | 0 | 0 | 0 | 0 | 0.27 | 0 | 0 | 0 | 0 | 0 | 0.5 | 0 | 0 | 1 | 50 | 920 | 0 | https://doi.org/10.1016/j.ijhydene.2019.06.170
0 | 0.43 | 0 | 0 | 0 | 0 | 0 | 0 | 0.09 | 0 | 0 | 0 | 0 | 0 | 0 | 0 | 0 | 0 | 0.21 | 0 | 0 | 0 | 0 | 0.27 | 0 | 0 | 0 | 0 | 0 | 0.5 | 0 | 0 | 1 | 60 | 1000 | 1 | https://doi.org/10.1016/j.ijhydene.2019.06.170
0 | 0.43 | 0 | 0 | 0 | 0 | 0 | 0 | 0.09 | 0 | 0 | 0 | 0 | 0 | 0 | 0 | 0 | 0 | 0.21 | 0 | 0 | 0 | 0 | 0.27 | 0 | 0 | 0 | 0 | 0 | 0.5 | 0 | 0 | 1 | 70 | 1060 | 1 | https://doi.org/10.1016/j.ijhydene.2019.06.170
0 | 0.43 | 0 | 0 | 0 | 0 | 0 | 0 | 0.09 | 0 | 0 | 0 | 0 | 0 | 0 | 0 | 0 | 0 | 0.21 | 0 | 0 | 0 | 0 | 0.27 | 0 | 0 | 0 | 0 | 0 | 0.5 | 0 | 0 | 1 | 80 | 1112 | 1 | https://doi.org/10.1016/j.ijhydene.2019.06.170
0 | 0.43 | 0 | 0 | 0 | 0 | 0 | 0 | 0.09 | 0 | 0 | 0 | 0 | 0 | 0 | 0 | 0 | 0 | 0.21 | 0 | 0 | 0 | 0 | 0.27 | 0 | 0 | 0 | 0 | 0 | 0.5 | 0 | 0 | 1 | 90 | 1160 | 1 | https://doi.org/10.1016/j.ijhydene.2019.06.170
0 | 0.43 | 0 | 0 | 0 | 0 | 0 | 0 | 0.09 | 0 | 0 | 0 | 0 | 0 | 0 | 0 | 0 | 0 | 0.21 | 0 | 0 | 0 | 0 | 0.27 | 0 | 0 | 0 | 0 | 0 | 0.5 | 0 | 0 | 1 | 100 | 1200 | 1 | https://doi.org/10.1016/j.ijhydene.2019.06.170
0 | 0 | 0.6 | 0 | 0 | 0 | 0 | 0 | 0 | 0 | 0 | 0 | 0 | 0 | 0 | 0 | 0 | 0 | 0 | 0 | 0 | 0 | 0 | 0.4 | 0 | 0 | 0 | 0 | 0 | 0.5 | 0 | 0 | 0.5 | 50 | 308.56 | 0 | https://doi.org/10.1016/j.colsurfa.2019.02.051
0 | 0.425 | 0.425 | 0 | 0 | 0 | 0 | 0 | 0 | 0 | 0 | 0 | 0 | 0 | 0 | 0 | 0 | 0 | 0 | 0 | 0 | 0 | 0 | 0.15 | 0 | 0 | 0 | 0 | 0 | 0.5 | 0 | 0 | 1 | 50 | 529 | 0 | https://doi.org/10.1016/j.jpowsour.2015.10.092
0 | 0.7846154 | 0.06538462 | 0 | 0 | 0 | 0 | 0 | 0 | 0 | 0 | 0 | 0 | 0 | 0 | 0 | 0 | 0 | 0 | 0 | 0 | 0 | 0 | 0.15 | 0 | 0 | 0 | 0 | 0 | 0.5 | 0 | 0 | 1 | 50 | 179 | 0 | https://doi.org/10.1016/j.jpowsour.2015.10.092
0 | 0.5666667 | 0.2833333 | 0 | 0 | 0 | 0 | 0 | 0 | 0 | 0 | 0 | 0 | 0 | 0 | 0 | 0 | 0 | 0 | 0 | 0 | 0 | 0 | 0.15 | 0 | 0 | 0 | 0 | 0 | 0.5 | 0 | 0 | 1 | 50 | 413 | 0 | https://doi.org/10.1016/j.jpowsour.2015.10.092
0 | 0.45 | 0.45 | 0 | 0 | 0 | 0 | 0 | 0 | 0 | 0 | 0 | 0 | 0 | 0 | 0 | 0 | 0.05 | 0 | 0 | 0 | 0 | 0 | 0.05 | 0 | 0 | 0 | 0 | 0 | 0.5 | 0 | 0 | 0.5 | 50 | 437 | 0 | https://doi.org/10.1016/j.jelechem.2017.08.027
0 | 0 | 0.83 | 0 | 0 | 0 | 0 | 0 | 0 | 0 | 0 | 0 | 0 | 0 | 0 | 0 | 0 | 0 | 0 | 0 | 0 | 0 | 0 | 0.17 | 0 | 0 | 0 | 0 | 0 | 0.5 | 0 | 0 | 0.5 | 50 | 139 | 0 | https://doi.org/10.1016/j.surfcoat.2018.12.127
0 | 0 | 0.68 | 0 | 0 | 0 | 0 | 0 | 0 | 0 | 0 | 0 | 0 | 0 | 0 | 0 | 0 | 0 | 0 | 0 | 0 | 0 | 0 | 0.32 | 0 | 0 | 0 | 0 | 0 | 0.5 | 0 | 0 | 0.5 | 50 | 147 | 0 | https://doi.org/10.1016/j.surfcoat.2018.12.127
0 | 0 | 0.66 | 0 | 0 | 0 | 0 | 0 | 0 | 0 | 0 | 0 | 0 | 0 | 0 | 0 | 0 | 0 | 0 | 0 | 0 | 0 | 0 | 0.34 | 0 | 0 | 0 | 0 | 0 | 0.5 | 0 | 0 | 0.5 | 50 | 141 | 0 | https://doi.org/10.1016/j.surfcoat.2018.12.127