## Cluster Summary
Cluster Number | Graphite Powder | Graphene | Carbon Quantum Dots | Single Wall Carbon nanotube | Multi Wall Carbon nanotube | Carbon Nanofiber | Mesoporous Carbon | Carbon Black | Nitrogen | Sulphur | Fe | Ir | Ni | Pd | Pt | Ru | SnO2 | TiO2 | Zn | Heteropolyacid
1 | 0 | 0.3031 | 0.0729 | 0 | 0.009 | 0.0026 | 0 | 0.0204 | 0.0188 | 0 | 0 | 0 | 0.0016 | 0.0316 | 0.3368 | 0.0068 | 0 | 0.0968 | 0 | 0
2 | 0 | 0 | 0 | 0 | 0 | 0 | 0 | 0.733804 | 0.002391 | 0.000761 | 0 | 0.000761 | 0 | 0.000243 | 0.168409 | 0.018859 | 0.003913 | 0.016087 | 0 | 0
3 | 0 | 0 | 0 | 0 | 0 | 0.512174 | 0 | 0 | 0 | 0 | 0 | 0 | 0 | 0 | 0.186087 | 0.05913 | 0 | 0.11913 | 0 | 0
4 | 0 | 0.005385 | 0 | 0 | 0.686282 | 0 | 0 | 0 | 0.00359 | 0.019872 | 0.001154 | 0.006026 | 0.001282 | 0 | 0.18741 | 0.016026 | 0.004615 | 0 | 0.00041 | 0.004615
5 | 0 | 0.823075 | 0.005128 | 0 | 0 | 0 | 0 | 0 | 0.014412 | 0.002047 | 0.008088 | 0 | 0 | 0 | 0.116618 | 0.012941 | 4.4e-05 | 0 | 0 | 0
6 | 0.925 | 0 | 0 | 0 | 0 | 0 | 0 | 0 | 0 | 0 | 0 | 0 | 0 | 0 | 0.05 | 0.025 | 0 | 0 | 0 | 0
7 | 0 | 0 | 0 | 0.948811 | 0 | 0 | 0 | 0 | 0 | 0 | 0 | 0 | 0 | 0 | 0.040189 | 0.011 | 0 | 0 | 0 | 0
8 | 0 | 0 | 0 | 0 | 0 | 0 | 0.687333 | 0 | 0.015333 | 0.001333 | 0 | 0 | 0 | 0 | 0.204 | 0.026 | 0 | 0 | 0 | 0