## Sheet5
Graphite Powder | Graphene | Carbon Quantum Dots | Single- Walled Carbon nanotube | Multi- Walled Carbon nanotube | Carbon Nanofiber | Mesoporous Carbon | Carbon Black | Ntirogen | Sulphur | CuO | CeO2 | MnO2 | MoO3 | Mn3O4 | WO3 | Au | Co | Cu | Fe | Ir | Ni | Pd | Pt | Ru | SnO2 | TiO2 | Zn | Heteropolyacid | H2SO4(M) | HClO4(M) | Methanol(M) | Scan Rate | Mass Activity
0 | 0 | 0 | 0 | 0 | 0 | 0 | 0.6 | 0 | 0 | 0 | 0 | 0 | 0 | 0 | 0 | 0 | 0 | 0 | 0 | 0 | 0 | 0 | 0.26 | 0.14 | 0 | 0 | 0 | 0 | 0.5 | 0 | 1 | 20 | 138
0 | 0 | 0 | 0 | 0 | 0 | 0 | 0.58 | 0 | 0 | 0 | 0 | 0 | 0 | 0 | 0 | 0 | 0 | 0 | 0 | 0 | 0 | 0 | 0.29 | 0.13 | 0 | 0 | 0 | 0 | 0.5 | 0 | 1 | 20 | 444
0 | 0 | 0 | 0 | 0 | 0 | 0 | 0.57 | 0 | 0 | 0 | 0 | 0 | 0 | 0 | 0 | 0 | 0 | 0 | 0 | 0 | 0 | 0 | 0.31 | 0.12 | 0 | 0 | 0 | 0 | 0.5 | 0 | 1 | 20 | 323
0 | 0 | 0 | 0 | 0 | 0 | 0 | 0.85 | 0 | 0 | 0 | 0 | 0 | 0 | 0 | 0 | 0 | 0 | 0 | 0 | 0 | 0 | 0 | 0.15 | 0 | 0 | 0 | 0 | 0 | 0.5 | 0 | 1 | 20 | 575
0 | 0 | 0 | 0 | 0 | 0 | 0 | 0.83 | 0 | 0 | 0 | 0 | 0 | 0 | 0 | 0 | 0 | 0 | 0 | 0 | 0 | 0 | 0 | 0.166 | 0.004 | 0 | 0 | 0 | 0 | 0.5 | 0 | 1 | 10 | 100
0 | 0 | 0 | 0 | 0 | 0 | 0.55 | 0 | 0 | 0 | 0 | 0 | 0 | 0 | 0 | 0 | 0 | 0 | 0 | 0 | 0 | 0 | 0 | 0.32 | 0.13 | 0 | 0 | 0 | 0 | 0.5 | 0 | 1 | 10 | 150
0 | 0 | 0 | 0 | 0 | 0 | 0.55 | 0 | 0 | 0 | 0 | 0 | 0 | 0 | 0 | 0 | 0 | 0 | 0 | 0 | 0 | 0 | 0 | 0.31 | 0.14 | 0 | 0 | 0 | 0 | 0.5 | 0 | 1 | 10 | 87
0 | 0 | 0 | 0 | 0 | 0 | 0.65 | 0 | 0 | 0 | 0 | 0 | 0 | 0 | 0 | 0 | 0 | 0 | 0 | 0 | 0 | 0 | 0 | 0.35 | 0 | 0 | 0 | 0 | 0 | 0.5 | 0 | 0.5 | 50 | 250
0 | 0 | 0 | 0 | 0 | 0 | 0.6 | 0 | 0 | 0 | 0 | 0 | 0 | 0 | 0 | 0 | 0 | 0 | 0 | 0 | 0 | 0 | 0 | 0.4 | 0 | 0 | 0 | 0 | 0 | 0.5 | 0 | 0.5 | 50 | 217
0 | 0 | 0 | 0 | 0 | 0 | 0.8 | 0 | 0 | 0 | 0 | 0 | 0 | 0 | 0 | 0 | 0 | 0 | 0 | 0 | 0 | 0 | 0 | 0.14 | 0.06 | 0 | 0 | 0 | 0 | 0.5 | 0 | 1 | 50 | 319
0 | 0 | 0 | 0 | 0 | 0 | 0.81 | 0 | 0 | 0 | 0 | 0 | 0 | 0 | 0 | 0 | 0 | 0 | 0 | 0 | 0 | 0 | 0 | 0.13 | 0.06 | 0 | 0 | 0 | 0 | 0.5 | 0 | 1 | 50 | 488
0 | 0 | 0 | 0 | 0 | 0 | 0.8 | 0 | 0 | 0 | 0 | 0 | 0 | 0 | 0 | 0 | 0 | 0 | 0 | 0 | 0 | 0 | 0 | 0.2 | 0 | 0 | 0 | 0 | 0 | 0.5 | 0 | 0.5 | 50 | 419
0 | 0 | 0 | 0 | 0 | 0 | 0 | 0.8 | 0 | 0 | 0 | 0 | 0 | 0 | 0 | 0 | 0 | 0 | 0 | 0 | 0 | 0 | 0 | 0.2 | 0 | 0 | 0 | 0 | 0 | 0.5 | 0 | 0.5 | 50 | 212
0 | 0 | 0 | 0 | 0 | 0.87 | 0 | 0 | 0 | 0 | 0 | 0 | 0 | 0 | 0 | 0 | 0 | 0 | 0 | 0 | 0 | 0 | 0 | 0.13 | 0 | 0 | 0 | 0 | 0 | 0.5 | 0 | 0.5 | 50 | 90
0 | 0 | 0 | 0 | 0 | 0.51 | 0 | 0 | 0 | 0 | 0 | 0 | 0 | 0 | 0 | 0 | 0 | 0 | 0 | 0 | 0 | 0 | 0 | 0.49 | 0 | 0 | 0 | 0 | 0 | 0.5 | 0 | 0.5 | 50 | 413
0 | 0 | 0 | 0 | 0 | 0.38 | 0 | 0 | 0 | 0 | 0 | 0 | 0 | 0 | 0 | 0 | 0 | 0 | 0 | 0 | 0 | 0 | 0 | 0.62 | 0 | 0 | 0 | 0 | 0 | 0.5 | 0 | 0.5 | 50 | 340
0 | 0 | 0 | 0 | 0 | 0.13 | 0 | 0 | 0 | 0 | 0 | 0 | 0 | 0 | 0 | 0 | 0 | 0 | 0 | 0 | 0 | 0 | 0 | 0.87 | 0 | 0 | 0 | 0 | 0 | 0.5 | 0 | 0.5 | 50 | 250
0 | 0 | 0 | 0 | 0 | 0.6 | 0 | 0 | 0 | 0 | 0 | 0 | 0 | 0 | 0 | 0 | 0 | 0 | 0 | 0 | 0 | 0 | 0 | 0.26 | 0.14 | 0 | 0 | 0 | 0 | 0.5 | 0 | 1 | 2 | 390
0 | 0 | 0 | 0 | 0 | 0.3 | 0 | 0 | 0 | 0 | 0 | 0 | 0 | 0 | 0 | 0 | 0 | 0 | 0 | 0 | 0 | 0 | 0 | 0.45 | 0.25 | 0 | 0 | 0 | 0 | 0.5 | 0 | 1 | 2 | 300
0 | 0 | 0 | 0 | 0 | 0.8 | 0 | 0 | 0 | 0 | 0 | 0 | 0 | 0 | 0 | 0 | 0 | 0 | 0 | 0 | 0 | 0 | 0 | 0.2 | 0 | 0 | 0 | 0 | 0 | 0.5 | 0 | 1 | 10 | 276
0 | 0 | 0 | 0 | 0 | 0 | 0 | 0.84 | 0 | 0 | 0 | 0 | 0 | 0 | 0 | 0 | 0 | 0 | 0 | 0 | 0 | 0 | 0 | 0.1 | 0.06 | 0 | 0 | 0 | 0 | 0.5 | 0 | 2 | 20 | 194.8529
0 | 0 | 0 | 0 | 0 | 0 | 0 | 0 | 0 | 0 | 0 | 0 | 0 | 0 | 0 | 0 | 0 | 0 | 0 | 0 | 0 | 0 | 0 | 0.15 | 0.06 | 0 | 0.79 | 0 | 0 | 0.5 | 0 | 2 | 20 | 12.7623
0 | 0 | 0 | 0 | 0 | 0 | 0 | 0.6 | 0 | 0 | 0 | 0 | 0 | 0 | 0 | 0 | 0 | 0 | 0 | 0 | 0 | 0 | 0 | 0.1 | 0.06 | 0 | 0.24 | 0 | 0 | 0.5 | 0 | 2 | 20 | 249.6122
0 | 0 | 0 | 0 | 0 | 0.77 | 0 | 0 | 0 | 0 | 0 | 0 | 0 | 0 | 0 | 0 | 0 | 0 | 0 | 0 | 0 | 0 | 0 | 0.15 | 0.08 | 0 | 0 | 0 | 0 | 0.5 | 0 | 2 | 20 | 306.0149
0 | 0 | 0 | 0 | 0 | 0.6 | 0 | 0 | 0 | 0 | 0 | 0 | 0 | 0 | 0 | 0 | 0 | 0 | 0 | 0 | 0 | 0 | 0 | 0.15 | 0.08 | 0 | 0.17 | 0 | 0 | 0.5 | 0 | 2 | 20 | 478.5725
0 | 0 | 0 | 0 | 0 | 0.49 | 0 | 0 | 0 | 0 | 0 | 0 | 0 | 0 | 0 | 0 | 0 | 0 | 0 | 0 | 0 | 0 | 0 | 0.12 | 0.07 | 0 | 0.32 | 0 | 0 | 0.5 | 0 | 2 | 20 | 575.1429
0 | 0 | 0 | 0 | 0 | 0.33 | 0 | 0 | 0 | 0 | 0 | 0 | 0 | 0 | 0 | 0 | 0 | 0 | 0 | 0 | 0 | 0 | 0 | 0.11 | 0.07 | 0 | 0.49 | 0 | 0 | 0.5 | 0 | 2 | 20 | 668.7059
0 | 0 | 0 | 0 | 0 | 0.29 | 0 | 0 | 0 | 0 | 0 | 0 | 0 | 0 | 0 | 0 | 0 | 0 | 0 | 0 | 0 | 0 | 0 | 0.13 | 0.08 | 0 | 0.5 | 0 | 0 | 0.5 | 0 | 2 | 20 | 812
0 | 0 | 0 | 0 | 0 | 0.2 | 0 | 0 | 0 | 0 | 0 | 0 | 0 | 0 | 0 | 0 | 0 | 0 | 0 | 0 | 0 | 0 | 0 | 0.11 | 0.08 | 0 | 0.61 | 0 | 0 | 0.5 | 0 | 2 | 20 | 771.3364
0 | 0 | 0 | 0 | 0 | 0.15 | 0 | 0 | 0 | 0 | 0 | 0 | 0 | 0 | 0 | 0 | 0 | 0 | 0 | 0 | 0 | 0 | 0 | 0.13 | 0.07 | 0 | 0.65 | 0 | 0 | 0.5 | 0 | 2 | 20 | 314.4174
0 | 0 | 0 | 0 | 0.95 | 0 | 0 | 0 | 0 | 0 | 0 | 0 | 0 | 0 | 0 | 0 | 0 | 0 | 0 | 0 | 0 | 0 | 0 | 0.05 | 0 | 0 | 0 | 0 | 0 | 0.5 | 0 | 1 | 50 | 140
0 | 0 | 0 | 0 | 0.95 | 0 | 0 | 0 | 0 | 0 | 0 | 0 | 0 | 0 | 0 | 0 | 0 | 0 | 0 | 0 | 0 | 0 | 0 | 0.035 | 0 | 0 | 0 | 0.015 | 0 | 0.5 | 0 | 1 | 50 | 150
0 | 0 | 0 | 0 | 0.93 | 0 | 0 | 0 | 0 | 0 | 0 | 0 | 0 | 0 | 0 | 0 | 0 | 0 | 0 | 0 | 0 | 0 | 0 | 0.053 | 0 | 0 | 0 | 0.017 | 0 | 0.5 | 0 | 1 | 50 | 180
0 | 0 | 0 | 0.98 | 0 | 0 | 0 | 0 | 0 | 0 | 0 | 0 | 0 | 0 | 0 | 0 | 0 | 0 | 0 | 0 | 0 | 0 | 0 | 0.02 | 0 | 0 | 0 | 0 | 0 | 1 | 0 | 1.8 | 20 | 392.8571
0 | 0 | 0 | 0.9345794 | 0 | 0 | 0 | 0 | 0 | 0 | 0 | 0 | 0 | 0 | 0 | 0 | 0 | 0 | 0 | 0 | 0 | 0 | 0 | 0.06542056 | 0 | 0 | 0 | 0 | 0 | 1 | 0 | 1.8 | 20 | 3.571429
0 | 0 | 0 | 0.9661836 | 0 | 0 | 0 | 0 | 0 | 0 | 0 | 0 | 0 | 0 | 0 | 0 | 0 | 0 | 0 | 0 | 0 | 0 | 0 | 0.03381643 | 0 | 0 | 0 | 0 | 0 | 1 | 0 | 1.8 | 20 | 7.142857
0 | 0 | 0 | 0.9771987 | 0 | 0 | 0 | 0 | 0 | 0 | 0 | 0 | 0 | 0 | 0 | 0 | 0 | 0 | 0 | 0 | 0 | 0 | 0 | 0.0228013 | 0 | 0 | 0 | 0 | 0 | 1 | 0 | 1.8 | 20 | 44.28571
0 | 0 | 0 | 0.9861933 | 0 | 0 | 0 | 0 | 0 | 0 | 0 | 0 | 0 | 0 | 0 | 0 | 0 | 0 | 0 | 0 | 0 | 0 | 0 | 0.01380671 | 0 | 0 | 0 | 0 | 0 | 1 | 0 | 1.8 | 20 | 85.71429
0 | 0 | 0 | 0.9884679 | 0 | 0 | 0 | 0 | 0 | 0 | 0 | 0 | 0 | 0 | 0 | 0 | 0 | 0 | 0 | 0 | 0 | 0 | 0 | 0.01153213 | 0 | 0 | 0 | 0 | 0 | 1 | 0 | 1.8 | 20 | 142.8571
0 | 0 | 0 | 0.9950249 | 0 | 0 | 0 | 0 | 0 | 0 | 0 | 0 | 0 | 0 | 0 | 0 | 0 | 0 | 0 | 0 | 0 | 0 | 0 | 0.004975124 | 0 | 0 | 0 | 0 | 0 | 1 | 0 | 1.8 | 20 | 133.3333
0 | 0 | 0 | 0.9884679 | 0 | 0 | 0 | 0 | 0 | 0 | 0 | 0 | 0 | 0 | 0 | 0 | 0 | 0 | 0 | 0 | 0 | 0 | 0 | 0.01153213 | 0 | 0 | 0 | 0 | 0 | 1 | 0 | 1.8 | 20 | 200
0 | 0 | 0 | 0.9819967 | 0 | 0 | 0 | 0 | 0 | 0 | 0 | 0 | 0 | 0 | 0 | 0 | 0 | 0 | 0 | 0 | 0 | 0 | 0 | 0.01800327 | 0 | 0 | 0 | 0 | 0 | 1 | 0 | 1.8 | 20 | 172.7273
0 | 0 | 0 | 0.69 | 0 | 0 | 0 | 0 | 0 | 0 | 0 | 0 | 0 | 0 | 0 | 0 | 0 | 0 | 0 | 0 | 0 | 0 | 0 | 0.2 | 0.11 | 0 | 0 | 0 | 0 | 1 | 0 | 1 | 20 | 275
0 | 0 | 0 | 0 | 0.69 | 0 | 0 | 0 | 0 | 0 | 0 | 0 | 0 | 0 | 0 | 0 | 0 | 0 | 0 | 0 | 0 | 0 | 0 | 0.2 | 0.11 | 0 | 0 | 0 | 0 | 1 | 0 | 1 | 20 | 190
0 | 0 | 0 | 0 | 0 | 0.69 | 0 | 0 | 0 | 0 | 0 | 0 | 0 | 0 | 0 | 0 | 0 | 0 | 0 | 0 | 0 | 0 | 0 | 0.2 | 0.11 | 0 | 0 | 0 | 0 | 1 | 0 | 1 | 50 | 110
0 | 0 | 0 | 0 | 0 | 0 | 0 | 0.69 | 0 | 0 | 0 | 0 | 0 | 0 | 0 | 0 | 0 | 0 | 0 | 0 | 0 | 0 | 0 | 0.2 | 0.11 | 0 | 0 | 0 | 0 | 1 | 0 | 1 | 50 | 55
0 | 0 | 0 | 0 | 0.95 | 0 | 0 | 0 | 0 | 0 | 0 | 0 | 0 | 0 | 0 | 0 | 0 | 0 | 0 | 0 | 0 | 0 | 0 | 0.02 | 0.03 | 0 | 0 | 0 | 0 | 0.5 | 0 | 1 | 50 | 40
0 | 0 | 0 | 0 | 0.87 | 0 | 0 | 0 | 0 | 0 | 0 | 0 | 0 | 0 | 0 | 0 | 0 | 0 | 0 | 0 | 0 | 0 | 0 | 0.13 | 0 | 0 | 0 | 0 | 0 | 1 | 0 | 0.5 | 100 | 120
0 | 0 | 0 | 0 | 0 | 0 | 0 | 0.92 | 0 | 0 | 0 | 0 | 0 | 0 | 0 | 0 | 0 | 0 | 0 | 0 | 0 | 0 | 0 | 0.08 | 0 | 0 | 0 | 0 | 0 | 1 | 0 | 0.5 | 100 | 100
0 | 0 | 0 | 0 | 0.5 | 0 | 0 | 0 | 0 | 0 | 0 | 0 | 0 | 0 | 0 | 0 | 0 | 0 | 0 | 0 | 0 | 0 | 0 | 0.5 | 0 | 0 | 0 | 0 | 0 | 1 | 0 | 2 | 20 | 162
0 | 0 | 0 | 0 | 0.6 | 0 | 0 | 0 | 0 | 0 | 0 | 0 | 0 | 0 | 0 | 0 | 0 | 0 | 0 | 0 | 0 | 0 | 0 | 0.4 | 0 | 0 | 0 | 0 | 0 | 1 | 0 | 2 | 20 | 218
0 | 0 | 0 | 0 | 0.75 | 0 | 0 | 0 | 0 | 0 | 0 | 0 | 0 | 0 | 0 | 0 | 0 | 0 | 0 | 0 | 0 | 0 | 0 | 0.25 | 0 | 0 | 0 | 0 | 0 | 1 | 0 | 2 | 20 | 279
0 | 0 | 0 | 0 | 0.86 | 0 | 0 | 0 | 0 | 0 | 0 | 0 | 0 | 0 | 0 | 0 | 0 | 0 | 0 | 0 | 0 | 0 | 0 | 0.14 | 0 | 0 | 0 | 0 | 0 | 1 | 0 | 2 | 20 | 360
0 | 0 | 0 | 0 | 0 | 0 | 0 | 0.91 | 0 | 0 | 0 | 0 | 0 | 0 | 0 | 0 | 0 | 0 | 0 | 0 | 0 | 0 | 0 | 0.09 | 0 | 0 | 0 | 0 | 0 | 0.5 | 0 | 0.5 | 50 | 81.63265
0 | 0 | 0 | 0 | 0.91 | 0 | 0 | 0 | 0 | 0 | 0 | 0 | 0 | 0 | 0 | 0 | 0 | 0 | 0 | 0 | 0 | 0 | 0 | 0.09 | 0 | 0 | 0 | 0 | 0 | 0.5 | 0 | 0.5 | 50 | 117.3469
0 | 0 | 0 | 0 | 0.8 | 0 | 0 | 0 | 0 | 0 | 0 | 0 | 0 | 0 | 0 | 0 | 0 | 0 | 0 | 0 | 0 | 0 | 0 | 0.2 | 0 | 0 | 0 | 0 | 0 | 0.5 | 0 | 0.5 | 50 | 876.4706
0 | 0 | 0 | 0 | 0.6 | 0 | 0 | 0 | 0 | 0 | 0 | 0 | 0 | 0 | 0 | 0 | 0 | 0 | 0 | 0 | 0 | 0 | 0 | 0.4 | 0 | 0 | 0 | 0 | 0 | 0.5 | 0 | 0.5 | 50 | 555.5556
0 | 0 | 0 | 0 | 0 | 0 | 0 | 0.58 | 0 | 0 | 0 | 0 | 0 | 0 | 0 | 0 | 0 | 0 | 0 | 0 | 0 | 0 | 0 | 0.42 | 0 | 0 | 0 | 0 | 0 | 0.5 | 0 | 0.5 | 50 | 433.3333
0 | 0 | 0 | 0 | 0.4 | 0 | 0 | 0 | 0 | 0 | 0 | 0 | 0 | 0 | 0 | 0 | 0 | 0 | 0 | 0 | 0 | 0 | 0 | 0.6 | 0 | 0 | 0 | 0 | 0 | 0.5 | 0 | 0.5 | 50 | 249.0909
0 | 0 | 0 | 0 | 0 | 0 | 0 | 0.37 | 0 | 0 | 0 | 0 | 0 | 0 | 0 | 0 | 0 | 0 | 0 | 0 | 0 | 0 | 0 | 0.41 | 0.22 | 0 | 0 | 0 | 0 | 0.5 | 0 | 0.5 | 50 | 241.3793
0 | 0 | 0 | 0 | 0.6 | 0 | 0 | 0 | 0 | 0 | 0 | 0 | 0 | 0 | 0 | 0 | 0 | 0 | 0 | 0 | 0 | 0 | 0 | 0.2 | 0.2 | 0 | 0 | 0 | 0 | 0.5 | 0 | 0.5 | 50 | 585.7143
0 | 0 | 0 | 0 | 0.4 | 0 | 0 | 0 | 0 | 0 | 0 | 0 | 0 | 0 | 0 | 0 | 0 | 0.33 | 0 | 0 | 0 | 0 | 0 | 0.27 | 0 | 0 | 0 | 0 | 0 | 1 | 0 | 2 | 20 | 118
0 | 0 | 0 | 0 | 0.4 | 0 | 0 | 0 | 0 | 0 | 0 | 0 | 0 | 0 | 0 | 0 | 0 | 0.22 | 0 | 0 | 0 | 0 | 0 | 0.38 | 0 | 0 | 0 | 0 | 0 | 1 | 0 | 2 | 20 | 162
0 | 0 | 0 | 0 | 0.4 | 0 | 0 | 0 | 0 | 0 | 0 | 0 | 0 | 0 | 0 | 0 | 0 | 0.14 | 0 | 0 | 0 | 0 | 0 | 0.46 | 0 | 0 | 0 | 0 | 0 | 1 | 0 | 2 | 20 | 428
0 | 0 | 0 | 0 | 0.4 | 0 | 0 | 0 | 0 | 0 | 0 | 0 | 0 | 0 | 0 | 0 | 0 | 0.08 | 0 | 0 | 0 | 0 | 0 | 0.52 | 0 | 0 | 0 | 0 | 0 | 1 | 0 | 2 | 20 | 337
0 | 0 | 0 | 0 | 0.4 | 0 | 0 | 0 | 0 | 0 | 0 | 0 | 0 | 0 | 0 | 0 | 0 | 0 | 0 | 0 | 0 | 0 | 0 | 0.6 | 0 | 0 | 0 | 0 | 0 | 1 | 0 | 2 | 20 | 146
0 | 0 | 0 | 0 | 0.79 | 0 | 0 | 0 | 0 | 0 | 0 | 0 | 0 | 0 | 0 | 0 | 0 | 0 | 0 | 0 | 0.09 | 0 | 0 | 0.09 | 0 | 0 | 0 | 0 | 0.03 | 0.5 | 0 | 0.5 | 50 | 92
0 | 0 | 0 | 0 | 0.75 | 0 | 0 | 0 | 0 | 0 | 0 | 0 | 0 | 0 | 0 | 0 | 0 | 0 | 0 | 0 | 0.06 | 0 | 0 | 0.12 | 0 | 0 | 0 | 0 | 0.07 | 0.5 | 0 | 0.5 | 50 | 138
0 | 0 | 0 | 0 | 0.72 | 0 | 0 | 0 | 0 | 0 | 0 | 0 | 0 | 0 | 0 | 0 | 0 | 0 | 0 | 0 | 0.04 | 0 | 0 | 0.15 | 0 | 0 | 0 | 0 | 0.09 | 0.5 | 0 | 0.5 | 50 | 311
0 | 0 | 0 | 0 | 0.74 | 0 | 0 | 0 | 0 | 0 | 0 | 0 | 0 | 0 | 0 | 0 | 0 | 0 | 0 | 0 | 0.02 | 0 | 0 | 0.16 | 0 | 0 | 0 | 0 | 0.08 | 0.5 | 0 | 0.5 | 50 | 183
0 | 0 | 0 | 0 | 0.73 | 0 | 0 | 0 | 0 | 0 | 0 | 0 | 0 | 0 | 0 | 0 | 0 | 0 | 0 | 0 | 0 | 0 | 0 | 0.18 | 0 | 0 | 0 | 0 | 0.09 | 0.5 | 0 | 0.5 | 50 | 121
0 | 0 | 0 | 0 | 0.81 | 0 | 0 | 0 | 0 | 0 | 0 | 0 | 0 | 0 | 0 | 0 | 0 | 0 | 0 | 0 | 0.04 | 0 | 0 | 0.15 | 0 | 0 | 0 | 0 | 0 | 0.5 | 0 | 0.5 | 50 | 109
0 | 0.55 | 0 | 0 | 0 | 0 | 0 | 0 | 0 | 0 | 0 | 0 | 0 | 0 | 0 | 0 | 0 | 0 | 0 | 0 | 0 | 0 | 0 | 0.45 | 0 | 0 | 0 | 0 | 0 | 0.5 | 0 | 0.5 | 50 | 200
0 | 0 | 0 | 0 | 0 | 0 | 0 | 0.55 | 0 | 0 | 0 | 0 | 0 | 0 | 0 | 0 | 0 | 0 | 0 | 0 | 0 | 0 | 0 | 0.45 | 0 | 0 | 0 | 0 | 0 | 0.5 | 0 | 0.5 | 50 | 101
0 | 0.9 | 0 | 0 | 0 | 0 | 0 | 0 | 0 | 0 | 0 | 0 | 0 | 0 | 0 | 0 | 0 | 0 | 0 | 0 | 0 | 0 | 0 | 0.1 | 0 | 0 | 0 | 0 | 0 | 0.5 | 0 | 1 | 50 | 434
0 | 0 | 0 | 0 | 0.9 | 0 | 0 | 0 | 0 | 0 | 0 | 0 | 0 | 0 | 0 | 0 | 0 | 0 | 0 | 0 | 0 | 0 | 0 | 0.1 | 0 | 0 | 0 | 0 | 0 | 0.5 | 0 | 1 | 50 | 308
0 | 0.54 | 0 | 0 | 0 | 0 | 0 | 0 | 0 | 0 | 0 | 0 | 0 | 0 | 0 | 0 | 0 | 0 | 0 | 0 | 0 | 0 | 0 | 0.46 | 0 | 0 | 0 | 0 | 0 | 0.5 | 0 | 0.5 | 50 | 182
0 | 0 | 0 | 0 | 0 | 0 | 0 | 0.79 | 0 | 0 | 0 | 0 | 0 | 0 | 0 | 0 | 0 | 0 | 0 | 0 | 0 | 0 | 0 | 0.21 | 0 | 0 | 0 | 0 | 0 | 0.5 | 0 | 0.5 | 50 | 122
0 | 0 | 0 | 0 | 0 | 0 | 0 | 0.88 | 0 | 0 | 0 | 0 | 0 | 0 | 0 | 0 | 0 | 0 | 0 | 0 | 0 | 0 | 0 | 0.12 | 0 | 0 | 0 | 0 | 0 | 0.5 | 0 | 0.5 | 50 | 57
0 | 0.95 | 0 | 0 | 0 | 0 | 0 | 0 | 0 | 0 | 0 | 0 | 0 | 0 | 0 | 0 | 0 | 0 | 0 | 0 | 0 | 0 | 0 | 0.05 | 0 | 0 | 0 | 0 | 0 | 0.05 | 0 | 1 | 5 | 12.6
0 | 0.98 | 0 | 0 | 0 | 0 | 0 | 0 | 0 | 0 | 0 | 0 | 0 | 0 | 0 | 0 | 0 | 0 | 0 | 0 | 0 | 0 | 0 | 0.02 | 0 | 0 | 0 | 0 | 0 | 0.05 | 0 | 1 | 5 | 10.5
0 | 0.8 | 0 | 0 | 0 | 0 | 0 | 0 | 0 | 0 | 0 | 0 | 0 | 0 | 0 | 0 | 0 | 0 | 0 | 0 | 0 | 0 | 0 | 0.2 | 0 | 0 | 0 | 0 | 0 | 0.05 | 0 | 1 | 5 | 5.6
0 | 0.95 | 0 | 0 | 0 | 0 | 0 | 0 | 0 | 0 | 0 | 0 | 0 | 0 | 0 | 0 | 0 | 0 | 0 | 0 | 0 | 0 | 0 | 0.05 | 0 | 0 | 0 | 0 | 0 | 1 | 0 | 0.5 | 10.24 | 132.7586
0 | 0.95 | 0 | 0 | 0 | 0 | 0 | 0 | 0 | 0 | 0 | 0 | 0 | 0 | 0 | 0 | 0 | 0 | 0 | 0 | 0 | 0 | 0 | 0.05 | 0 | 0 | 0 | 0 | 0 | 1 | 0 | 0.5 | 19.95111 | 168.9655
0 | 0.95 | 0 | 0 | 0 | 0 | 0 | 0 | 0 | 0 | 0 | 0 | 0 | 0 | 0 | 0 | 0 | 0 | 0 | 0 | 0 | 0 | 0 | 0.05 | 0 | 0 | 0 | 0 | 0 | 1 | 0 | 0.5 | 40.11111 | 217.2414
0 | 0.95 | 0 | 0 | 0 | 0 | 0 | 0 | 0 | 0 | 0 | 0 | 0 | 0 | 0 | 0 | 0 | 0 | 0 | 0 | 0 | 0 | 0 | 0.05 | 0 | 0 | 0 | 0 | 0 | 1 | 0 | 0.5 | 49.93778 | 229.3103
0 | 0.95 | 0 | 0 | 0 | 0 | 0 | 0 | 0 | 0 | 0 | 0 | 0 | 0 | 0 | 0 | 0 | 0 | 0 | 0 | 0 | 0 | 0 | 0.05 | 0 | 0 | 0 | 0 | 0 | 1 | 0 | 0.5 | 59.80444 | 253.4483
0 | 0.95 | 0 | 0 | 0 | 0 | 0 | 0 | 0 | 0 | 0 | 0 | 0 | 0 | 0 | 0 | 0 | 0 | 0 | 0 | 0 | 0 | 0 | 0.05 | 0 | 0 | 0 | 0 | 0 | 1 | 0 | 0.5 | 80.40111 | 289.6552
0 | 0.95 | 0 | 0 | 0 | 0 | 0 | 0 | 0 | 0 | 0 | 0 | 0 | 0 | 0 | 0 | 0 | 0 | 0 | 0 | 0 | 0 | 0 | 0.05 | 0 | 0 | 0 | 0 | 0 | 1 | 0 | 0.5 | 100 | 325.8621
0 | 0 | 0 | 0 | 0 | 0 | 0 | 0.95 | 0 | 0 | 0 | 0 | 0 | 0 | 0 | 0 | 0 | 0 | 0 | 0 | 0 | 0 | 0 | 0.05 | 0 | 0 | 0 | 0 | 0 | 1 | 0 | 0.5 | 10.24 | 78.44828
0 | 0 | 0 | 0 | 0 | 0 | 0 | 0.95 | 0 | 0 | 0 | 0 | 0 | 0 | 0 | 0 | 0 | 0 | 0 | 0 | 0 | 0 | 0 | 0.05 | 0 | 0 | 0 | 0 | 0 | 1 | 0 | 0.5 | 19.95111 | 102.5862
0 | 0 | 0 | 0 | 0 | 0 | 0 | 0.95 | 0 | 0 | 0 | 0 | 0 | 0 | 0 | 0 | 0 | 0 | 0 | 0 | 0 | 0 | 0 | 0.05 | 0 | 0 | 0 | 0 | 0 | 1 | 0 | 0.5 | 40.11111 | 132.7586
0 | 0 | 0 | 0 | 0 | 0 | 0 | 0.95 | 0 | 0 | 0 | 0 | 0 | 0 | 0 | 0 | 0 | 0 | 0 | 0 | 0 | 0 | 0 | 0.05 | 0 | 0 | 0 | 0 | 0 | 1 | 0 | 0.5 | 49.93778 | 120.6897
0 | 0 | 0 | 0 | 0 | 0 | 0 | 0.95 | 0 | 0 | 0 | 0 | 0 | 0 | 0 | 0 | 0 | 0 | 0 | 0 | 0 | 0 | 0 | 0.05 | 0 | 0 | 0 | 0 | 0 | 1 | 0 | 0.5 | 59.80444 | 144.8276
0 | 0 | 0 | 0 | 0 | 0 | 0 | 0.95 | 0 | 0 | 0 | 0 | 0 | 0 | 0 | 0 | 0 | 0 | 0 | 0 | 0 | 0 | 0 | 0.05 | 0 | 0 | 0 | 0 | 0 | 1 | 0 | 0.5 | 80.40111 | 156.8966
0 | 0 | 0 | 0 | 0 | 0 | 0 | 0.95 | 0 | 0 | 0 | 0 | 0 | 0 | 0 | 0 | 0 | 0 | 0 | 0 | 0 | 0 | 0 | 0.05 | 0 | 0 | 0 | 0 | 0 | 1 | 0 | 0.5 | 100 | 175
0 | 0.9 | 0 | 0 | 0 | 0 | 0 | 0 | 0 | 0 | 0 | 0 | 0 | 0 | 0 | 0 | 0 | 0 | 0 | 0 | 0 | 0 | 0 | 0.05 | 0.05 | 0 | 0 | 0 | 0 | 1 | 0 | 0.5 | 10.24 | 114.5455
0 | 0.9 | 0 | 0 | 0 | 0 | 0 | 0 | 0 | 0 | 0 | 0 | 0 | 0 | 0 | 0 | 0 | 0 | 0 | 0 | 0 | 0 | 0 | 0.05 | 0.05 | 0 | 0 | 0 | 0 | 1 | 0 | 0.5 | 19.95111 | 152.7273
0 | 0.9 | 0 | 0 | 0 | 0 | 0 | 0 | 0 | 0 | 0 | 0 | 0 | 0 | 0 | 0 | 0 | 0 | 0 | 0 | 0 | 0 | 0 | 0.05 | 0.05 | 0 | 0 | 0 | 0 | 1 | 0 | 0.5 | 40.11111 | 210
0 | 0.9 | 0 | 0 | 0 | 0 | 0 | 0 | 0 | 0 | 0 | 0 | 0 | 0 | 0 | 0 | 0 | 0 | 0 | 0 | 0 | 0 | 0 | 0.05 | 0.05 | 0 | 0 | 0 | 0 | 1 | 0 | 0.5 | 49.93778 | 210
0 | 0.9 | 0 | 0 | 0 | 0 | 0 | 0 | 0 | 0 | 0 | 0 | 0 | 0 | 0 | 0 | 0 | 0 | 0 | 0 | 0 | 0 | 0 | 0.05 | 0.05 | 0 | 0 | 0 | 0 | 1 | 0 | 0.5 | 59.80444 | 254.5455
0 | 0.9 | 0 | 0 | 0 | 0 | 0 | 0 | 0 | 0 | 0 | 0 | 0 | 0 | 0 | 0 | 0 | 0 | 0 | 0 | 0 | 0 | 0 | 0.05 | 0.05 | 0 | 0 | 0 | 0 | 1 | 0 | 0.5 | 80.40111 | 292.7273
0 | 0.9 | 0 | 0 | 0 | 0 | 0 | 0 | 0 | 0 | 0 | 0 | 0 | 0 | 0 | 0 | 0 | 0 | 0 | 0 | 0 | 0 | 0 | 0.05 | 0.05 | 0 | 0 | 0 | 0 | 1 | 0 | 0.5 | 100 | 330.9091
0 | 0 | 0 | 0 | 0 | 0 | 0 | 0.9 | 0 | 0 | 0 | 0 | 0 | 0 | 0 | 0 | 0 | 0 | 0 | 0 | 0 | 0 | 0 | 0.05 | 0.05 | 0 | 0 | 0 | 0 | 1 | 0 | 0.5 | 10.24 | 38.18182
0 | 0 | 0 | 0 | 0 | 0 | 0 | 0.9 | 0 | 0 | 0 | 0 | 0 | 0 | 0 | 0 | 0 | 0 | 0 | 0 | 0 | 0 | 0 | 0.05 | 0.05 | 0 | 0 | 0 | 0 | 1 | 0 | 0.5 | 19.95111 | 49.63636
0 | 0 | 0 | 0 | 0 | 0 | 0 | 0.9 | 0 | 0 | 0 | 0 | 0 | 0 | 0 | 0 | 0 | 0 | 0 | 0 | 0 | 0 | 0 | 0.05 | 0.05 | 0 | 0 | 0 | 0 | 1 | 0 | 0.5 | 40.11111 | 63.63636
0 | 0 | 0 | 0 | 0 | 0 | 0 | 0.9 | 0 | 0 | 0 | 0 | 0 | 0 | 0 | 0 | 0 | 0 | 0 | 0 | 0 | 0 | 0 | 0.05 | 0.05 | 0 | 0 | 0 | 0 | 1 | 0 | 0.5 | 49.93778 | 70
0 | 0 | 0 | 0 | 0 | 0 | 0 | 0.9 | 0 | 0 | 0 | 0 | 0 | 0 | 0 | 0 | 0 | 0 | 0 | 0 | 0 | 0 | 0 | 0.05 | 0.05 | 0 | 0 | 0 | 0 | 1 | 0 | 0.5 | 59.80444 | 70
0 | 0 | 0 | 0 | 0 | 0 | 0 | 0.9 | 0 | 0 | 0 | 0 | 0 | 0 | 0 | 0 | 0 | 0 | 0 | 0 | 0 | 0 | 0 | 0.05 | 0.05 | 0 | 0 | 0 | 0 | 1 | 0 | 0.5 | 80.40111 | 76.36364
0 | 0 | 0 | 0 | 0 | 0 | 0 | 0.9 | 0 | 0 | 0 | 0 | 0 | 0 | 0 | 0 | 0 | 0 | 0 | 0 | 0 | 0 | 0 | 0.05 | 0.05 | 0 | 0 | 0 | 0 | 1 | 0 | 0.5 | 100 | 89.09091
0.95 | 0 | 0 | 0 | 0 | 0 | 0 | 0 | 0 | 0 | 0 | 0 | 0 | 0 | 0 | 0 | 0 | 0 | 0 | 0 | 0 | 0 | 0 | 0.05 | 0 | 0 | 0 | 0 | 0 | 1 | 0 | 0.5 | 10.24 | 49.48276
0.95 | 0 | 0 | 0 | 0 | 0 | 0 | 0 | 0 | 0 | 0 | 0 | 0 | 0 | 0 | 0 | 0 | 0 | 0 | 0 | 0 | 0 | 0 | 0.05 | 0 | 0 | 0 | 0 | 0 | 1 | 0 | 0.5 | 19.95111 | 66.37931
0.95 | 0 | 0 | 0 | 0 | 0 | 0 | 0 | 0 | 0 | 0 | 0 | 0 | 0 | 0 | 0 | 0 | 0 | 0 | 0 | 0 | 0 | 0 | 0.05 | 0 | 0 | 0 | 0 | 0 | 1 | 0 | 0.5 | 40.11111 | 82.06897
0.95 | 0 | 0 | 0 | 0 | 0 | 0 | 0 | 0 | 0 | 0 | 0 | 0 | 0 | 0 | 0 | 0 | 0 | 0 | 0 | 0 | 0 | 0 | 0.05 | 0 | 0 | 0 | 0 | 0 | 1 | 0 | 0.5 | 49.93778 | 74.82759
0.95 | 0 | 0 | 0 | 0 | 0 | 0 | 0 | 0 | 0 | 0 | 0 | 0 | 0 | 0 | 0 | 0 | 0 | 0 | 0 | 0 | 0 | 0 | 0.05 | 0 | 0 | 0 | 0 | 0 | 1 | 0 | 0.5 | 59.80444 | 90.51724
0.95 | 0 | 0 | 0 | 0 | 0 | 0 | 0 | 0 | 0 | 0 | 0 | 0 | 0 | 0 | 0 | 0 | 0 | 0 | 0 | 0 | 0 | 0 | 0.05 | 0 | 0 | 0 | 0 | 0 | 1 | 0 | 0.5 | 80.40111 | 96.55172
0.95 | 0 | 0 | 0 | 0 | 0 | 0 | 0 | 0 | 0 | 0 | 0 | 0 | 0 | 0 | 0 | 0 | 0 | 0 | 0 | 0 | 0 | 0 | 0.05 | 0 | 0 | 0 | 0 | 0 | 1 | 0 | 0.5 | 100 | 107.4138
0.9 | 0 | 0 | 0 | 0 | 0 | 0 | 0 | 0 | 0 | 0 | 0 | 0 | 0 | 0 | 0 | 0 | 0 | 0 | 0 | 0 | 0 | 0 | 0.05 | 0.05 | 0 | 0 | 0 | 0 | 1 | 0 | 0.5 | 10.24 | 20.36364
0.9 | 0 | 0 | 0 | 0 | 0 | 0 | 0 | 0 | 0 | 0 | 0 | 0 | 0 | 0 | 0 | 0 | 0 | 0 | 0 | 0 | 0 | 0 | 0.05 | 0.05 | 0 | 0 | 0 | 0 | 1 | 0 | 0.5 | 19.95111 | 25.45455
0.9 | 0 | 0 | 0 | 0 | 0 | 0 | 0 | 0 | 0 | 0 | 0 | 0 | 0 | 0 | 0 | 0 | 0 | 0 | 0 | 0 | 0 | 0 | 0.05 | 0.05 | 0 | 0 | 0 | 0 | 1 | 0 | 0.5 | 40.11111 | 26.72727
0.9 | 0 | 0 | 0 | 0 | 0 | 0 | 0 | 0 | 0 | 0 | 0 | 0 | 0 | 0 | 0 | 0 | 0 | 0 | 0 | 0 | 0 | 0 | 0.05 | 0.05 | 0 | 0 | 0 | 0 | 1 | 0 | 0.5 | 49.93778 | 28
0.9 | 0 | 0 | 0 | 0 | 0 | 0 | 0 | 0 | 0 | 0 | 0 | 0 | 0 | 0 | 0 | 0 | 0 | 0 | 0 | 0 | 0 | 0 | 0.05 | 0.05 | 0 | 0 | 0 | 0 | 1 | 0 | 0.5 | 59.80444 | 28
0.9 | 0 | 0 | 0 | 0 | 0 | 0 | 0 | 0 | 0 | 0 | 0 | 0 | 0 | 0 | 0 | 0 | 0 | 0 | 0 | 0 | 0 | 0 | 0.05 | 0.05 | 0 | 0 | 0 | 0 | 1 | 0 | 0.5 | 80.40111 | 34.36364
0.9 | 0 | 0 | 0 | 0 | 0 | 0 | 0 | 0 | 0 | 0 | 0 | 0 | 0 | 0 | 0 | 0 | 0 | 0 | 0 | 0 | 0 | 0 | 0.05 | 0.05 | 0 | 0 | 0 | 0 | 1 | 0 | 0.5 | 100 | 38.18182
0 | 0.7 | 0 | 0 | 0 | 0 | 0 | 0 | 0 | 0 | 0 | 0 | 0 | 0 | 0 | 0 | 0 | 0 | 0 | 0 | 0 | 0 | 0 | 0.2 | 0.1 | 0 | 0 | 0 | 0 | 0.5 | 0 | 1 | 50 | 206
0 | 0.14 | 0 | 0 | 0 | 0 | 0 | 0 | 0 | 0 | 0 | 0 | 0 | 0 | 0 | 0 | 0 | 0 | 0 | 0 | 0 | 0 | 0.13 | 0.73 | 0 | 0 | 0 | 0 | 0 | 0.5 | 0 | 0.5 | 50 | 394
0 | 0.24 | 0 | 0 | 0 | 0 | 0 | 0 | 0 | 0 | 0 | 0 | 0 | 0 | 0 | 0 | 0 | 0 | 0 | 0 | 0 | 0 | 0.17 | 0.59 | 0 | 0 | 0 | 0 | 0 | 0 | 0.1 | 1 | 50 | 260
0 | 0.68 | 0 | 0 | 0 | 0 | 0 | 0 | 0 | 0 | 0 | 0 | 0 | 0 | 0 | 0 | 0 | 0.05 | 0 | 0 | 0 | 0 | 0 | 0.27 | 0 | 0 | 0 | 0 | 0 | 1 | 0 | 2 | 20 | 241
0 | 0 | 0 | 0 | 0.68 | 0 | 0 | 0 | 0 | 0 | 0 | 0 | 0 | 0 | 0 | 0 | 0 | 0.05 | 0 | 0 | 0 | 0 | 0 | 0.27 | 0 | 0 | 0 | 0 | 0 | 1 | 0 | 2 | 20 | 132
0 | 0.31 | 0 | 0 | 0 | 0 | 0 | 0 | 0 | 0 | 0 | 0 | 0 | 0 | 0 | 0 | 0 | 0.16 | 0 | 0 | 0 | 0 | 0 | 0.53 | 0 | 0 | 0 | 0 | 0 | 0.1 | 0 | 1 | 25 | 14.90196
0 | 0 | 0 | 0 | 0 | 0 | 0 | 0.31 | 0 | 0 | 0 | 0 | 0 | 0 | 0 | 0 | 0 | 0.16 | 0 | 0 | 0 | 0 | 0 | 0.53 | 0 | 0 | 0 | 0 | 0 | 0.1 | 0 | 1 | 25 | 14.90196
0 | 0.37 | 0 | 0 | 0 | 0 | 0 | 0 | 0 | 0 | 0 | 0 | 0 | 0 | 0 | 0 | 0 | 0 | 0 | 0 | 0 | 0 | 0 | 0.63 | 0 | 0 | 0 | 0 | 0 | 0.1 | 0 | 1 | 25 | 7.45098
0 | 0.69 | 0 | 0 | 0 | 0 | 0 | 0 | 0 | 0 | 0 | 0 | 0 | 0 | 0 | 0 | 0 | 0 | 0 | 0.06 | 0 | 0 | 0 | 0.25 | 0 | 0 | 0 | 0 | 0 | 0.5 | 0 | 1 | 50 | 675.74
0 | 0.65 | 0 | 0 | 0 | 0 | 0 | 0 | 0 | 0 | 0 | 0 | 0 | 0 | 0 | 0 | 0 | 0 | 0 | 0.08 | 0 | 0 | 0 | 0.27 | 0 | 0 | 0 | 0 | 0 | 0.5 | 0 | 1 | 50 | 69
0 | 0.85 | 0 | 0 | 0 | 0 | 0 | 0 | 0 | 0 | 0 | 0 | 0 | 0 | 0 | 0 | 0 | 0 | 0.02 | 0 | 0 | 0 | 0 | 0.13 | 0 | 0 | 0 | 0 | 0 | 0.5 | 0 | 0.5 | 20 | 1100
0 | 0 | 0 | 0 | 0 | 0 | 0 | 0.85 | 0 | 0 | 0 | 0 | 0 | 0 | 0 | 0 | 0 | 0 | 0.02 | 0 | 0 | 0 | 0 | 0.13 | 0 | 0 | 0 | 0 | 0 | 0.5 | 0 | 0.5 | 20 | 600
0 | 0.987 | 0 | 0 | 0 | 0 | 0 | 0 | 0 | 0 | 0 | 0 | 0 | 0 | 0 | 0 | 0 | 0 | 0 | 0 | 0 | 0 | 0 | 0.01 | 0 | 0.003 | 0 | 0 | 0 | 0.5 | 0 | 0.5 | 50 | 1537.2
0 | 0.99 | 0 | 0 | 0 | 0 | 0 | 0 | 0 | 0 | 0 | 0 | 0 | 0 | 0 | 0 | 0 | 0 | 0 | 0 | 0 | 0 | 0 | 0.01 | 0 | 0 | 0 | 0 | 0 | 0.5 | 0 | 0.5 | 50 | 1512.933
0 | 0 | 0 | 0 | 0 | 0 | 0 | 0.99 | 0 | 0 | 0 | 0 | 0 | 0 | 0 | 0 | 0 | 0 | 0 | 0 | 0 | 0 | 0 | 0.01 | 0 | 0 | 0 | 0 | 0 | 0.5 | 0 | 0.5 | 50 | 979.0667
0 | 0.6 | 0 | 0 | 0 | 0 | 0 | 0 | 0 | 0 | 0 | 0 | 0 | 0 | 0 | 0 | 0 | 0 | 0 | 0 | 0 | 0 | 0 | 0.4 | 0 | 0 | 0 | 0 | 0 | 0.5 | 0 | 2 | 50 | 260
0 | 0.4 | 0 | 0 | 0 | 0 | 0 | 0 | 0 | 0 | 0 | 0 | 0 | 0 | 0 | 0 | 0 | 0 | 0 | 0 | 0 | 0 | 0 | 0.6 | 0 | 0 | 0 | 0 | 0 | 0.5 | 0 | 2 | 50 | 305
0 | 0.2 | 0 | 0 | 0 | 0 | 0 | 0 | 0 | 0 | 0 | 0 | 0 | 0 | 0 | 0 | 0 | 0 | 0 | 0 | 0 | 0 | 0 | 0.8 | 0 | 0 | 0 | 0 | 0 | 0.5 | 0 | 2 | 50 | 250
0 | 0.44 | 0 | 0 | 0 | 0 | 0 | 0 | 0 | 0 | 0 | 0 | 0 | 0 | 0 | 0 | 0 | 0 | 0.34 | 0 | 0 | 0 | 0 | 0.22 | 0 | 0 | 0 | 0 | 0 | 0.1 | 0 | 2 | 50 | 780
0 | 0.42 | 0 | 0 | 0 | 0 | 0 | 0 | 0 | 0 | 0 | 0 | 0 | 0 | 0 | 0 | 0 | 0 | 0.32 | 0 | 0 | 0 | 0 | 0.26 | 0 | 0 | 0 | 0 | 0 | 0.1 | 0 | 2 | 50 | 610
0 | 0.35 | 0 | 0 | 0 | 0 | 0 | 0 | 0 | 0 | 0 | 0 | 0 | 0 | 0 | 0 | 0 | 0 | 0.28 | 0 | 0 | 0 | 0 | 0.37 | 0 | 0 | 0 | 0 | 0 | 0.1 | 0 | 2 | 50 | 500
0 | 0.45 | 0 | 0 | 0 | 0 | 0 | 0 | 0 | 0 | 0 | 0 | 0 | 0 | 0 | 0 | 0 | 0 | 0.35 | 0 | 0 | 0 | 0 | 0.2 | 0 | 0 | 0 | 0 | 0 | 0.1 | 0 | 2 | 50 | 490
0 | 0.49 | 0 | 0 | 0 | 0 | 0 | 0 | 0 | 0 | 0 | 0 | 0 | 0 | 0 | 0 | 0 | 0 | 0.38 | 0 | 0 | 0 | 0 | 0.13 | 0 | 0 | 0 | 0 | 0 | 0.1 | 0 | 2 | 50 | 390
0 | 0 | 0 | 0 | 0 | 0 | 0 | 0.44 | 0 | 0 | 0 | 0 | 0 | 0 | 0 | 0 | 0 | 0 | 0.34 | 0 | 0 | 0 | 0 | 0.22 | 0 | 0 | 0 | 0 | 0 | 0.1 | 0 | 2 | 50 | 275
0 | 0.94 | 0 | 0 | 0 | 0 | 0 | 0 | 0 | 0 | 0 | 0 | 0 | 0 | 0 | 0 | 0 | 0 | 0 | 0 | 0 | 0 | 0 | 0.06 | 0 | 0 | 0 | 0 | 0 | 0.5 | 0 | 1 | 9.7344 | 225
0 | 0.94 | 0 | 0 | 0 | 0 | 0 | 0 | 0 | 0 | 0 | 0 | 0 | 0 | 0 | 0 | 0 | 0 | 0 | 0 | 0 | 0 | 0 | 0.06 | 0 | 0 | 0 | 0 | 0 | 0.5 | 0 | 1 | 20.0704 | 275
0 | 0.94 | 0 | 0 | 0 | 0 | 0 | 0 | 0 | 0 | 0 | 0 | 0 | 0 | 0 | 0 | 0 | 0 | 0 | 0 | 0 | 0 | 0 | 0.06 | 0 | 0 | 0 | 0 | 0 | 0.5 | 0 | 1 | 50.1264 | 290
0 | 0.94 | 0 | 0 | 0 | 0 | 0 | 0 | 0 | 0 | 0 | 0 | 0 | 0 | 0 | 0 | 0 | 0 | 0 | 0 | 0 | 0 | 0 | 0.06 | 0 | 0 | 0 | 0 | 0 | 0.5 | 0 | 1 | 98.4064 | 338
0 | 0.94 | 0 | 0 | 0 | 0 | 0 | 0 | 0 | 0 | 0 | 0 | 0 | 0 | 0 | 0 | 0 | 0 | 0 | 0 | 0 | 0 | 0 | 0.06 | 0 | 0 | 0 | 0 | 0 | 0.5 | 0 | 1 | 198 | 438
0 | 0.88 | 0 | 0 | 0 | 0 | 0 | 0 | 0.06 | 0 | 0 | 0 | 0 | 0 | 0 | 0 | 0 | 0 | 0 | 0 | 0 | 0 | 0 | 0.06 | 0 | 0 | 0 | 0 | 0 | 0.5 | 0 | 1 | 9.7344 | 62
0 | 0.88 | 0 | 0 | 0 | 0 | 0 | 0 | 0.06 | 0 | 0 | 0 | 0 | 0 | 0 | 0 | 0 | 0 | 0 | 0 | 0 | 0 | 0 | 0.06 | 0 | 0 | 0 | 0 | 0 | 0.5 | 0 | 1 | 20.0704 | 75
0 | 0.88 | 0 | 0 | 0 | 0 | 0 | 0 | 0.06 | 0 | 0 | 0 | 0 | 0 | 0 | 0 | 0 | 0 | 0 | 0 | 0 | 0 | 0 | 0.06 | 0 | 0 | 0 | 0 | 0 | 0.5 | 0 | 1 | 50.1264 | 100
0 | 0.88 | 0 | 0 | 0 | 0 | 0 | 0 | 0.06 | 0 | 0 | 0 | 0 | 0 | 0 | 0 | 0 | 0 | 0 | 0 | 0 | 0 | 0 | 0.06 | 0 | 0 | 0 | 0 | 0 | 0.5 | 0 | 1 | 98.4064 | 120
0 | 0.88 | 0 | 0 | 0 | 0 | 0 | 0 | 0.06 | 0 | 0 | 0 | 0 | 0 | 0 | 0 | 0 | 0 | 0 | 0 | 0 | 0 | 0 | 0.06 | 0 | 0 | 0 | 0 | 0 | 0.5 | 0 | 1 | 198 | 142
0 | 0.67 | 0 | 0 | 0 | 0 | 0 | 0 | 0.07 | 0 | 0 | 0 | 0 | 0 | 0 | 0 | 0.06 | 0 | 0 | 0 | 0 | 0 | 0 | 0.2 | 0 | 0 | 0 | 0 | 0 | 0.5 | 0 | 0.5 | 50 | 420
0 | 0.74 | 0 | 0 | 0 | 0 | 0 | 0 | 0 | 0 | 0 | 0 | 0 | 0 | 0 | 0 | 0.06 | 0 | 0 | 0 | 0 | 0 | 0 | 0.2 | 0 | 0 | 0 | 0 | 0 | 0.5 | 0 | 0.5 | 50 | 190
0 | 0 | 0 | 0 | 0 | 0 | 0 | 0.37 | 0.04 | 0 | 0 | 0 | 0 | 0 | 0 | 0 | 0 | 0 | 0 | 0 | 0 | 0 | 0 | 0.59 | 0 | 0 | 0 | 0 | 0 | 0.5 | 0 | 1 | 50 | 90
0 | 0 | 0 | 0 | 0 | 0 | 0 | 0.53 | 0.07 | 0 | 0 | 0 | 0 | 0 | 0 | 0 | 0 | 0 | 0 | 0 | 0 | 0 | 0 | 0.4 | 0 | 0 | 0 | 0 | 0 | 0.5 | 0 | 1 | 50 | 50
0 | 0 | 0 | 0 | 0.78 | 0 | 0 | 0 | 0.06 | 0 | 0 | 0 | 0 | 0 | 0 | 0 | 0 | 0 | 0 | 0 | 0 | 0 | 0 | 0.16 | 0 | 0 | 0 | 0 | 0 | 0.5 | 0 | 1 | 20 | 11.85771
0 | 0 | 0 | 0 | 0.8 | 0 | 0 | 0 | 0.06 | 0 | 0 | 0 | 0 | 0 | 0 | 0 | 0 | 0 | 0 | 0 | 0 | 0 | 0 | 0.14 | 0 | 0 | 0 | 0 | 0 | 0.5 | 0 | 1 | 20 | 260.8696
0 | 0 | 0 | 0 | 0.64 | 0 | 0 | 0 | 0.05 | 0 | 0 | 0 | 0 | 0 | 0 | 0 | 0 | 0 | 0 | 0 | 0 | 0 | 0 | 0.31 | 0 | 0 | 0 | 0 | 0 | 0.5 | 0 | 1 | 20 | 134.3874
0 | 0 | 0 | 0 | 0.81 | 0 | 0 | 0 | 0.06 | 0 | 0 | 0 | 0 | 0 | 0 | 0 | 0 | 0 | 0 | 0 | 0 | 0 | 0 | 0.13 | 0 | 0 | 0 | 0 | 0 | 0.5 | 0 | 1 | 20 | 10.07905
0 | 0 | 0 | 0 | 0 | 0 | 0 | 0.77 | 0.03 | 0 | 0 | 0 | 0 | 0 | 0 | 0 | 0 | 0 | 0 | 0 | 0 | 0 | 0 | 0.2 | 0 | 0 | 0 | 0 | 0 | 1 | 0 | 2 | 50 | 300
0 | 0 | 0 | 0 | 0 | 0 | 0 | 0.67 | 0.03 | 0 | 0 | 0 | 0 | 0 | 0 | 0 | 0 | 0 | 0 | 0 | 0 | 0 | 0 | 0.25 | 0.05 | 0 | 0 | 0 | 0 | 1 | 0 | 2 | 50 | 320
0 | 0 | 0 | 0 | 0 | 0 | 0 | 0.67 | 0.03 | 0 | 0 | 0 | 0 | 0 | 0 | 0 | 0 | 0 | 0 | 0 | 0 | 0 | 0 | 0.24 | 0.06 | 0 | 0 | 0 | 0 | 1 | 0 | 2 | 50 | 380
0 | 0 | 0 | 0 | 0 | 0 | 0 | 0.67 | 0.03 | 0 | 0 | 0 | 0 | 0 | 0 | 0 | 0 | 0 | 0 | 0 | 0 | 0 | 0 | 0.19 | 0.11 | 0 | 0 | 0 | 0 | 1 | 0 | 2 | 50 | 400
0 | 0.77 | 0 | 0 | 0 | 0 | 0 | 0 | 0.09 | 0 | 0 | 0 | 0 | 0 | 0 | 0 | 0 | 0 | 0 | 0 | 0 | 0 | 0 | 0.14 | 0 | 0 | 0 | 0 | 0 | 1 | 0 | 1 | 20 | 135
0 | 0.73 | 0 | 0 | 0 | 0 | 0 | 0 | 0.13 | 0 | 0 | 0 | 0 | 0 | 0 | 0 | 0 | 0 | 0 | 0 | 0 | 0 | 0 | 0.14 | 0 | 0 | 0 | 0 | 0 | 1 | 0 | 1 | 20 | 40
0 | 0.74 | 0 | 0 | 0 | 0 | 0 | 0 | 0.04 | 0 | 0 | 0 | 0 | 0 | 0 | 0 | 0 | 0 | 0 | 0 | 0 | 0 | 0 | 0.22 | 0 | 0 | 0 | 0 | 0 | 0.5 | 0 | 0.5 | 20 | 490.1961
0 | 0 | 0 | 0 | 0.73 | 0 | 0 | 0 | 0 | 0.07 | 0 | 0 | 0 | 0 | 0 | 0 | 0 | 0 | 0 | 0 | 0 | 0 | 0 | 0.2 | 0 | 0 | 0 | 0 | 0 | 0.5 | 0 | 1 | 20 | 615
0 | 0 | 0 | 0 | 0.67 | 0 | 0 | 0 | 0 | 0.13 | 0 | 0 | 0 | 0 | 0 | 0 | 0 | 0 | 0 | 0 | 0 | 0 | 0 | 0.2 | 0 | 0 | 0 | 0 | 0 | 0.5 | 0 | 1 | 20 | 785
0 | 0 | 0 | 0 | 0.62 | 0 | 0 | 0 | 0 | 0.18 | 0 | 0 | 0 | 0 | 0 | 0 | 0 | 0 | 0 | 0 | 0 | 0 | 0 | 0.2 | 0 | 0 | 0 | 0 | 0 | 0.5 | 0 | 1 | 20 | 863
0 | 0 | 0 | 0 | 0.53 | 0 | 0 | 0 | 0 | 0.27 | 0 | 0 | 0 | 0 | 0 | 0 | 0 | 0 | 0 | 0 | 0 | 0 | 0 | 0.2 | 0 | 0 | 0 | 0 | 0 | 0.5 | 0 | 1 | 20 | 525
0 | 0 | 0 | 0 | 0.47 | 0 | 0 | 0 | 0 | 0.33 | 0 | 0 | 0 | 0 | 0 | 0 | 0 | 0 | 0 | 0 | 0 | 0 | 0 | 0.2 | 0 | 0 | 0 | 0 | 0 | 0.5 | 0 | 1 | 20 | 461
0 | 0 | 0 | 0 | 0.62 | 0 | 0 | 0 | 0 | 0.19 | 0 | 0 | 0 | 0 | 0 | 0 | 0 | 0.02 | 0 | 0 | 0 | 0 | 0 | 0.17 | 0 | 0 | 0 | 0 | 0 | 0.5 | 0 | 1 | 20 | 1302
0 | 0 | 0 | 0 | 0.63 | 0 | 0 | 0 | 0 | 0.19 | 0 | 0 | 0 | 0 | 0 | 0 | 0 | 0.04 | 0 | 0 | 0 | 0 | 0 | 0.14 | 0 | 0 | 0 | 0 | 0 | 0.5 | 0 | 1 | 20 | 1113
0 | 0 | 0 | 0 | 0.64 | 0 | 0 | 0 | 0 | 0.19 | 0 | 0 | 0 | 0 | 0 | 0 | 0 | 0.08 | 0 | 0 | 0 | 0 | 0 | 0.09 | 0 | 0 | 0 | 0 | 0 | 0.5 | 0 | 1 | 20 | 1084
0 | 0 | 0 | 0 | 0 | 0.57 | 0 | 0 | 0 | 0 | 0 | 0.22 | 0 | 0 | 0 | 0 | 0 | 0 | 0 | 0 | 0 | 0 | 0 | 0.14 | 0.07 | 0 | 0 | 0 | 0 | 0.5 | 0 | 2 | 20 | 110
0 | 0.78 | 0 | 0 | 0 | 0 | 0 | 0 | 0 | 0 | 0 | 0.02 | 0 | 0 | 0 | 0 | 0 | 0 | 0 | 0 | 0 | 0 | 0 | 0.2 | 0 | 0 | 0 | 0 | 0 | 0.5 | 0 | 1 | 50 | 280
0 | 0.76 | 0 | 0 | 0 | 0 | 0 | 0 | 0 | 0 | 0 | 0.04 | 0 | 0 | 0 | 0 | 0 | 0 | 0 | 0 | 0 | 0 | 0 | 0.2 | 0 | 0 | 0 | 0 | 0 | 0.5 | 0 | 1 | 50 | 325
0 | 0.74 | 0 | 0 | 0 | 0 | 0 | 0 | 0 | 0 | 0 | 0.06 | 0 | 0 | 0 | 0 | 0 | 0 | 0 | 0 | 0 | 0 | 0 | 0.2 | 0 | 0 | 0 | 0 | 0 | 0.5 | 0 | 1 | 50 | 440
0 | 0.72 | 0 | 0 | 0 | 0 | 0 | 0 | 0 | 0 | 0 | 0.08 | 0 | 0 | 0 | 0 | 0 | 0 | 0 | 0 | 0 | 0 | 0 | 0.2 | 0 | 0 | 0 | 0 | 0 | 0.5 | 0 | 1 | 50 | 403
0 | 0 | 0 | 0 | 0 | 0 | 0 | 0 | 0 | 0 | 0 | 0.8 | 0 | 0 | 0 | 0 | 0 | 0 | 0 | 0 | 0 | 0 | 0 | 0.2 | 0 | 0 | 0 | 0 | 0 | 0.5 | 0 | 0.5 | 50 | 98.21429
0 | 0 | 0 | 0 | 0 | 0 | 0 | 0.2 | 0 | 0 | 0 | 0.57 | 0 | 0 | 0 | 0 | 0 | 0 | 0 | 0 | 0 | 0 | 0 | 0.23 | 0 | 0 | 0 | 0 | 0 | 0.5 | 0 | 0.5 | 50 | 148.5714
0 | 0 | 0 | 0 | 0 | 0 | 0 | 0.4 | 0 | 0 | 0 | 0.37 | 0 | 0 | 0 | 0 | 0 | 0 | 0 | 0 | 0 | 0 | 0 | 0.23 | 0 | 0 | 0 | 0 | 0 | 0.5 | 0 | 0.5 | 50 | 332.1429
0 | 0 | 0 | 0 | 0 | 0 | 0 | 0.6 | 0 | 0 | 0 | 0.19 | 0 | 0 | 0 | 0 | 0 | 0 | 0 | 0 | 0 | 0 | 0 | 0.21 | 0 | 0 | 0 | 0 | 0 | 0.5 | 0 | 0.5 | 50 | 197.1429
0 | 0 | 0 | 0 | 0.55 | 0 | 0 | 0 | 0 | 0 | 0 | 0.25 | 0 | 0 | 0 | 0 | 0 | 0 | 0 | 0 | 0 | 0 | 0 | 0.13 | 0.07 | 0 | 0 | 0 | 0 | 0.5 | 0 | 1 | 20 | 120
0 | 0 | 0 | 0 | 0.7 | 0 | 0 | 0 | 0 | 0 | 0 | 0.25 | 0 | 0 | 0 | 0 | 0 | 0 | 0 | 0 | 0 | 0 | 0 | 0.03 | 0.02 | 0 | 0 | 0 | 0 | 0.5 | 0 | 1 | 20 | 75
0 | 0 | 0 | 0 | 0.65 | 0 | 0 | 0 | 0 | 0 | 0 | 0.25 | 0 | 0 | 0 | 0 | 0 | 0 | 0 | 0 | 0 | 0 | 0 | 0.06 | 0.04 | 0 | 0 | 0 | 0 | 0.5 | 0 | 1 | 20 | 140
0 | 0 | 0 | 0 | 0.45 | 0 | 0 | 0 | 0 | 0 | 0 | 0.25 | 0 | 0 | 0 | 0 | 0 | 0 | 0 | 0 | 0 | 0 | 0 | 0.19 | 0.11 | 0 | 0 | 0 | 0 | 0.5 | 0 | 1 | 20 | 85
0 | 0 | 0 | 0 | 0.35 | 0 | 0 | 0 | 0 | 0 | 0 | 0.25 | 0 | 0 | 0 | 0 | 0 | 0 | 0 | 0 | 0 | 0 | 0 | 0.26 | 0.14 | 0 | 0 | 0 | 0 | 0.5 | 0 | 1 | 20 | 38
0 | 0 | 0 | 0 | 0 | 0 | 0 | 0.52 | 0 | 0 | 0 | 0.18 | 0 | 0 | 0 | 0 | 0 | 0 | 0 | 0 | 0 | 0 | 0 | 0.3 | 0 | 0 | 0 | 0 | 0 | 0.5 | 0 | 0.5 | 50 | 996.8
0 | 0 | 0 | 0 | 0 | 0 | 0 | 0.72 | 0 | 0 | 0 | 0.18 | 0 | 0 | 0 | 0 | 0 | 0 | 0 | 0 | 0 | 0 | 0 | 0.1 | 0 | 0 | 0 | 0 | 0 | 0.5 | 0 | 0.5 | 50 | 635.04
0 | 0 | 0 | 0 | 0 | 0 | 0 | 0.37 | 0 | 0 | 0 | 0.18 | 0 | 0 | 0 | 0 | 0 | 0 | 0 | 0 | 0 | 0 | 0 | 0.3 | 0.15 | 0 | 0 | 0 | 0 | 0.5 | 0 | 0.5 | 50 | 1137.74
0 | 0 | 0 | 0 | 0.74 | 0 | 0 | 0 | 0 | 0 | 0 | 0 | 0.11 | 0 | 0 | 0 | 0 | 0 | 0 | 0 | 0 | 0 | 0 | 0.15 | 0 | 0 | 0 | 0 | 0 | 0 | 1 | 1 | 100 | 431
0 | 0 | 0 | 0 | 0.66 | 0 | 0 | 0 | 0 | 0 | 0 | 0 | 0.11 | 0 | 0 | 0 | 0 | 0 | 0 | 0 | 0 | 0 | 0 | 0.15 | 0.08 | 0 | 0 | 0 | 0 | 0 | 1 | 1 | 100 | 906
0 | 0 | 0 | 0 | 0.75 | 0 | 0 | 0 | 0 | 0 | 0 | 0 | 0 | 0 | 0 | 0 | 0 | 0 | 0 | 0 | 0 | 0 | 0 | 0.15 | 0.1 | 0 | 0 | 0 | 0 | 0 | 1 | 1 | 100 | 362
0 | 0.73 | 0 | 0 | 0 | 0 | 0 | 0 | 0 | 0 | 0 | 0 | 0.05 | 0 | 0 | 0 | 0 | 0 | 0 | 0 | 0 | 0 | 0 | 0.22 | 0 | 0 | 0 | 0 | 0 | 1 | 0 | 2 | 20 | 1224
0 | 0 | 0 | 0 | 0 | 0 | 0 | 0.74 | 0 | 0 | 0 | 0 | 0.05 | 0 | 0 | 0 | 0 | 0 | 0 | 0 | 0 | 0 | 0 | 0.21 | 0 | 0 | 0 | 0 | 0 | 1 | 0 | 2 | 20 | 435
0 | 0.17 | 0 | 0 | 0 | 0 | 0 | 0 | 0 | 0 | 0 | 0 | 0 | 0 | 0 | 0 | 0 | 0 | 0 | 0 | 0 | 0 | 0 | 0.2 | 0 | 0 | 0.63 | 0 | 0 | 0.5 | 0 | 1 | 20 | 415.5
0 | 0.38 | 0 | 0 | 0 | 0 | 0 | 0 | 0 | 0 | 0 | 0 | 0 | 0 | 0 | 0 | 0 | 0 | 0 | 0 | 0 | 0 | 0 | 0.2 | 0 | 0 | 0.42 | 0 | 0 | 0.5 | 0 | 1 | 20 | 365
0 | 0.2 | 0 | 0 | 0 | 0 | 0 | 0 | 0 | 0 | 0 | 0 | 0 | 0 | 0 | 0 | 0 | 0 | 0 | 0 | 0 | 0 | 0 | 0.2 | 0 | 0 | 0.6 | 0 | 0 | 0.5 | 0 | 1 | 20 | 285
0 | 0.12 | 0 | 0 | 0 | 0 | 0 | 0 | 0 | 0 | 0 | 0 | 0 | 0 | 0 | 0 | 0 | 0 | 0 | 0 | 0 | 0 | 0 | 0.2 | 0 | 0 | 0.68 | 0 | 0 | 0.5 | 0 | 1 | 5 | 211.5
0 | 0.23 | 0 | 0 | 0 | 0 | 0 | 0 | 0 | 0 | 0 | 0 | 0 | 0 | 0 | 0 | 0 | 0 | 0 | 0 | 0 | 0 | 0 | 0.2 | 0 | 0 | 0.57 | 0 | 0 | 0.5 | 0 | 1 | 5 | 226
0 | 0.41 | 0 | 0 | 0 | 0 | 0 | 0 | 0 | 0 | 0 | 0 | 0 | 0 | 0 | 0 | 0 | 0 | 0 | 0 | 0 | 0 | 0 | 0.2 | 0 | 0 | 0.39 | 0 | 0 | 0.5 | 0 | 1 | 5 | 239
0 | 0 | 0 | 0 | 0 | 0 | 0 | 0.73 | 0 | 0 | 0 | 0 | 0 | 0.09 | 0 | 0 | 0 | 0 | 0 | 0 | 0 | 0 | 0 | 0.18 | 0 | 0 | 0 | 0 | 0 | 0.5 | 0 | 1 | 20 | 700
0 | 0 | 0 | 0 | 0 | 0 | 0 | 0.67 | 0 | 0 | 0 | 0 | 0 | 0.17 | 0 | 0 | 0 | 0 | 0 | 0 | 0 | 0 | 0 | 0.16 | 0 | 0 | 0 | 0 | 0 | 0.5 | 0 | 1 | 20 | 1093
0 | 0 | 0 | 0 | 0 | 0 | 0 | 0.62 | 0 | 0 | 0 | 0 | 0 | 0.23 | 0 | 0 | 0 | 0 | 0 | 0 | 0 | 0 | 0 | 0.15 | 0 | 0 | 0 | 0 | 0 | 0.5 | 0 | 1 | 20 | 550
0 | 0 | 0 | 0 | 0 | 0 | 0 | 0.7 | 0 | 0 | 0.05 | 0 | 0 | 0 | 0 | 0 | 0 | 0 | 0 | 0 | 0 | 0 | 0 | 0.25 | 0 | 0 | 0 | 0 | 0 | 0.5 | 0 | 0.1 | 10 | 23.33333
0 | 0 | 0 | 0 | 0 | 0 | 0 | 0.7 | 0 | 0 | 0.05 | 0 | 0 | 0 | 0 | 0 | 0 | 0 | 0 | 0 | 0 | 0 | 0 | 0.25 | 0 | 0 | 0 | 0 | 0 | 0.5 | 0 | 0.2 | 10 | 45
0 | 0 | 0 | 0 | 0 | 0 | 0 | 0.7 | 0 | 0 | 0.05 | 0 | 0 | 0 | 0 | 0 | 0 | 0 | 0 | 0 | 0 | 0 | 0 | 0.25 | 0 | 0 | 0 | 0 | 0 | 0.5 | 0 | 0.3 | 10 | 68.33333
0 | 0 | 0 | 0 | 0 | 0 | 0 | 0.7 | 0 | 0 | 0.05 | 0 | 0 | 0 | 0 | 0 | 0 | 0 | 0 | 0 | 0 | 0 | 0 | 0.25 | 0 | 0 | 0 | 0 | 0 | 0.5 | 0 | 0.4 | 10 | 87.16667
0 | 0 | 0 | 0 | 0 | 0 | 0 | 0.7 | 0 | 0 | 0.05 | 0 | 0 | 0 | 0 | 0 | 0 | 0 | 0 | 0 | 0 | 0 | 0 | 0.25 | 0 | 0 | 0 | 0 | 0 | 0.5 | 0 | 0.5 | 10 | 102
0 | 0 | 0 | 0 | 0 | 0 | 0 | 0.7 | 0 | 0 | 0.05 | 0 | 0 | 0 | 0 | 0 | 0 | 0 | 0 | 0 | 0 | 0 | 0 | 0.25 | 0 | 0 | 0 | 0 | 0 | 0.5 | 0 | 0.6 | 10 | 113.8333
0 | 0 | 0 | 0 | 0 | 0 | 0 | 0.7 | 0 | 0 | 0.05 | 0 | 0 | 0 | 0 | 0 | 0 | 0 | 0 | 0 | 0 | 0 | 0 | 0.25 | 0 | 0 | 0 | 0 | 0 | 0.5 | 0 | 0.6 | 100 | 140
0 | 0 | 0 | 0 | 0 | 0 | 0 | 0.7 | 0 | 0 | 0.05 | 0 | 0 | 0 | 0 | 0 | 0 | 0 | 0 | 0 | 0 | 0 | 0 | 0.25 | 0 | 0 | 0 | 0 | 0 | 0.5 | 0 | 0.6 | 80 | 135
0 | 0 | 0 | 0 | 0 | 0 | 0 | 0.7 | 0 | 0 | 0.05 | 0 | 0 | 0 | 0 | 0 | 0 | 0 | 0 | 0 | 0 | 0 | 0 | 0.25 | 0 | 0 | 0 | 0 | 0 | 0.5 | 0 | 0.6 | 60 | 131.6667
0 | 0 | 0 | 0 | 0 | 0 | 0 | 0.7 | 0 | 0 | 0.05 | 0 | 0 | 0 | 0 | 0 | 0 | 0 | 0 | 0 | 0 | 0 | 0 | 0.25 | 0 | 0 | 0 | 0 | 0 | 0.5 | 0 | 0.6 | 40 | 123.3333
0 | 0 | 0 | 0 | 0 | 0 | 0 | 0.7 | 0 | 0 | 0.05 | 0 | 0 | 0 | 0 | 0 | 0 | 0 | 0 | 0 | 0 | 0 | 0 | 0.25 | 0 | 0 | 0 | 0 | 0 | 0.5 | 0 | 0.6 | 20 | 116.6667
0 | 0 | 0 | 0 | 0 | 0 | 0 | 0.7 | 0 | 0 | 0.05 | 0 | 0 | 0 | 0 | 0 | 0 | 0 | 0 | 0 | 0 | 0 | 0 | 0.25 | 0 | 0 | 0 | 0 | 0 | 0.5 | 0 | 0.6 | 5 | 128
0 | 0 | 0 | 0 | 0 | 0 | 0 | 0.7 | 0 | 0 | 0.05 | 0 | 0 | 0 | 0 | 0 | 0 | 0 | 0 | 0 | 0 | 0 | 0 | 0.25 | 0 | 0 | 0 | 0 | 0 | 0.5 | 0 | 0.6 | 2.5 | 100
0 | 0 | 0 | 0 | 0.64 | 0 | 0 | 0 | 0 | 0 | 0 | 0 | 0 | 0 | 0.16 | 0 | 0 | 0 | 0 | 0 | 0 | 0 | 0 | 0.2 | 0 | 0 | 0 | 0 | 0 | 0.5 | 0 | 1 | 50 | 610
0 | 0 | 0 | 0 | 0.6 | 0 | 0 | 0 | 0 | 0 | 0 | 0 | 0 | 0 | 0.2 | 0 | 0 | 0 | 0 | 0 | 0 | 0 | 0 | 0.2 | 0 | 0 | 0 | 0 | 0 | 0.5 | 0 | 1 | 50 | 780
0 | 0 | 0 | 0 | 0.56 | 0 | 0 | 0 | 0 | 0 | 0 | 0 | 0 | 0 | 0.24 | 0 | 0 | 0 | 0 | 0 | 0 | 0 | 0 | 0.2 | 0 | 0 | 0 | 0 | 0 | 0.5 | 0 | 1 | 50 | 970
0 | 0 | 0 | 0 | 0.48 | 0 | 0 | 0 | 0 | 0 | 0 | 0 | 0 | 0 | 0.32 | 0 | 0 | 0 | 0 | 0 | 0 | 0 | 0 | 0.2 | 0 | 0 | 0 | 0 | 0 | 0.5 | 0 | 1 | 50 | 803
0 | 0 | 0 | 0 | 0.4 | 0 | 0 | 0 | 0 | 0 | 0 | 0 | 0 | 0 | 0.4 | 0 | 0 | 0 | 0 | 0 | 0 | 0 | 0 | 0.2 | 0 | 0 | 0 | 0 | 0 | 0.5 | 0 | 1 | 50 | 625
0 | 0 | 0 | 0 | 0 | 0 | 0.49 | 0 | 0 | 0 | 0 | 0 | 0 | 0 | 0 | 0.33 | 0 | 0 | 0 | 0 | 0 | 0 | 0 | 0.18 | 0 | 0 | 0 | 0 | 0 | 0.5 | 0 | 1 | 25 | 300
0 | 0 | 0 | 0 | 0 | 0 | 0.5 | 0 | 0 | 0 | 0 | 0 | 0 | 0 | 0 | 0.34 | 0 | 0 | 0 | 0 | 0 | 0 | 0 | 0.16 | 0 | 0 | 0 | 0 | 0 | 0.5 | 0 | 1 | 25 | 410
0 | 0 | 0 | 0 | 0 | 0 | 0.59 | 0 | 0 | 0 | 0 | 0 | 0 | 0 | 0 | 0.27 | 0 | 0 | 0 | 0 | 0 | 0 | 0 | 0.14 | 0 | 0 | 0 | 0 | 0 | 0.5 | 0 | 1 | 25 | 282
0 | 0 | 0 | 0 | 0 | 0 | 0 | 0.8 | 0 | 0 | 0 | 0 | 0 | 0 | 0 | 0.15 | 0 | 0 | 0 | 0 | 0 | 0 | 0 | 0.05 | 0 | 0 | 0 | 0 | 0 | 1 | 0 | 1 | 50 | 180
0 | 0.15 | 0 | 0 | 0.45 | 0 | 0 | 0 | 0 | 0 | 0 | 0 | 0 | 0 | 0 | 0 | 0 | 0 | 0 | 0 | 0 | 0 | 0 | 0.26 | 0.14 | 0 | 0 | 0 | 0 | 1 | 0 | 1 | 50 | 25
0 | 0.3 | 0 | 0 | 0.3 | 0 | 0 | 0 | 0 | 0 | 0 | 0 | 0 | 0 | 0 | 0 | 0 | 0 | 0 | 0 | 0 | 0 | 0 | 0.26 | 0.14 | 0 | 0 | 0 | 0 | 1 | 0 | 1 | 50 | 41.66667
0 | 0.45 | 0 | 0 | 0.15 | 0 | 0 | 0 | 0 | 0 | 0 | 0 | 0 | 0 | 0 | 0 | 0 | 0 | 0 | 0 | 0 | 0 | 0 | 0.26 | 0.14 | 0 | 0 | 0 | 0 | 1 | 0 | 1 | 50 | 15
0 | 0.7 | 0 | 0 | 0 | 0 | 0 | 0 | 0 | 0 | 0 | 0 | 0 | 0.09 | 0 | 0 | 0 | 0 | 0 | 0 | 0 | 0 | 0 | 0.21 | 0 | 0 | 0 | 0 | 0 | 0.5 | 0 | 0.5 | 50 | 372
0 | 0.62 | 0 | 0 | 0 | 0 | 0 | 0 | 0 | 0 | 0 | 0 | 0 | 0.17 | 0 | 0 | 0 | 0 | 0 | 0 | 0 | 0 | 0 | 0.21 | 0 | 0 | 0 | 0 | 0 | 0.5 | 0 | 0.5 | 50 | 610
0 | 0.51 | 0 | 0 | 0 | 0 | 0 | 0 | 0 | 0 | 0 | 0 | 0 | 0.27 | 0 | 0 | 0 | 0 | 0 | 0 | 0 | 0 | 0 | 0.22 | 0 | 0 | 0 | 0 | 0 | 0.5 | 0 | 0.5 | 50 | 280
0 | 0.56 | 0 | 0 | 0 | 0 | 0 | 0 | 0 | 0 | 0 | 0 | 0 | 0 | 0 | 0 | 0 | 0 | 0 | 0 | 0 | 0.04 | 0 | 0.4 | 0 | 0 | 0 | 0 | 0 | 0 | 0.1 | 1 | 50 | 210
0 | 0.42 | 0 | 0 | 0 | 0 | 0 | 0.14 | 0 | 0 | 0 | 0 | 0 | 0 | 0 | 0 | 0 | 0 | 0 | 0 | 0 | 0.04 | 0 | 0.4 | 0 | 0 | 0 | 0 | 0 | 0 | 0.1 | 1 | 50 | 360
0 | 0.07 | 0 | 0 | 0 | 0 | 0 | 0 | 0 | 0 | 0 | 0 | 0 | 0 | 0 | 0 | 0 | 0 | 0 | 0 | 0 | 0 | 0 | 0.17 | 0 | 0 | 0.76 | 0 | 0 | 0.5 | 0 | 1 | 50 | 324
0 | 0.864 | 0 | 0 | 0 | 0 | 0 | 0 | 0 | 0.036 | 0 | 0 | 0 | 0 | 0 | 0 | 0 | 0 | 0 | 0 | 0 | 0 | 0 | 0.1 | 0 | 0 | 0 | 0 | 0 | 0.5 | 0 | 0.5 | 20 | 47
0 | 0.8568 | 0 | 0 | 0 | 0 | 0 | 0 | 0 | 0.0432 | 0 | 0 | 0 | 0 | 0 | 0 | 0 | 0 | 0 | 0 | 0 | 0 | 0 | 0.1 | 0 | 0 | 0 | 0 | 0 | 0.5 | 0 | 0.5 | 20 | 161
0 | 0.84 | 0 | 0 | 0 | 0 | 0 | 0 | 0 | 0.06 | 0 | 0 | 0 | 0 | 0 | 0 | 0 | 0 | 0 | 0 | 0 | 0 | 0 | 0.1 | 0 | 0 | 0 | 0 | 0 | 0.5 | 0 | 0.5 | 20 | 119
0 | 0 | 0 | 0 | 0 | 0 | 0 | 0.83 | 0 | 0.07 | 0 | 0 | 0 | 0 | 0 | 0 | 0 | 0 | 0 | 0 | 0 | 0 | 0 | 0.1 | 0 | 0 | 0 | 0 | 0 | 0.5 | 0 | 0.5 | 20 | 87
0 | 0 | 0 | 0 | 0 | 0 | 0 | 0.78 | 0 | 0 | 0 | 0 | 0 | 0 | 0 | 0 | 0 | 0 | 0 | 0 | 0 | 0 | 0 | 0.15 | 0.07 | 0 | 0 | 0 | 0 | 0.5 | 0 | 1 | 50 | 40.33333
0 | 0 | 0 | 0 | 0.78 | 0 | 0 | 0 | 0 | 0 | 0 | 0 | 0 | 0 | 0 | 0 | 0 | 0 | 0 | 0 | 0 | 0 | 0 | 0.16 | 0.06 | 0 | 0 | 0 | 0 | 0.5 | 0 | 1 | 50 | 60.6375
0 | 0 | 0 | 0 | 0.76 | 0 | 0 | 0 | 0.05 | 0 | 0 | 0 | 0 | 0 | 0 | 0 | 0 | 0 | 0 | 0 | 0 | 0 | 0 | 0.14 | 0.05 | 0 | 0 | 0 | 0 | 0.5 | 0 | 1 | 50 | 112.2357
0 | 0 | 0 | 0 | 0 | 0 | 0.83 | 0 | 0.04 | 0.01 | 0 | 0 | 0 | 0 | 0 | 0 | 0 | 0 | 0 | 0 | 0 | 0 | 0 | 0.12 | 0 | 0 | 0 | 0 | 0 | 0.5 | 0 | 1 | 50 | 505
0 | 0 | 0 | 0 | 0 | 0 | 0.81 | 0 | 0.04 | 0.01 | 0 | 0 | 0 | 0 | 0 | 0 | 0 | 0 | 0 | 0 | 0 | 0 | 0 | 0.14 | 0 | 0 | 0 | 0 | 0 | 0.5 | 0 | 1 | 50 | 469
0 | 0 | 0 | 0 | 0 | 0 | 0 | 0.67 | 0 | 0 | 0.01 | 0.21 | 0 | 0 | 0 | 0 | 0 | 0 | 0 | 0 | 0 | 0 | 0 | 0.11 | 0 | 0 | 0 | 0 | 0 | 0.5 | 0 | 1 | 50 | 425
0 | 0 | 0 | 0 | 0 | 0 | 0 | 0.67 | 0 | 0 | 0.02 | 0.2 | 0 | 0 | 0 | 0 | 0 | 0 | 0 | 0 | 0 | 0 | 0 | 0.11 | 0 | 0 | 0 | 0 | 0 | 0.5 | 0 | 1 | 50 | 674
0 | 0 | 0 | 0 | 0 | 0 | 0 | 0.67 | 0 | 0 | 0.04 | 0.18 | 0 | 0 | 0 | 0 | 0 | 0 | 0 | 0 | 0 | 0 | 0 | 0.11 | 0 | 0 | 0 | 0 | 0 | 0.5 | 0 | 1 | 50 | 600
0 | 0 | 0 | 0 | 0 | 0 | 0 | 0.67 | 0 | 0 | 0 | 0.22 | 0 | 0 | 0 | 0 | 0 | 0 | 0 | 0 | 0 | 0 | 0 | 0.11 | 0 | 0 | 0 | 0 | 0 | 0.5 | 0 | 1 | 50 | 449
0 | 0 | 0 | 0 | 0 | 0 | 0 | 0.56 | 0 | 0 | 0 | 0 | 0 | 0 | 0 | 0 | 0 | 0 | 0 | 0 | 0 | 0 | 0 | 0.2 | 0 | 0.04 | 0.2 | 0 | 0 | 0.5 | 0 | 0.5 | 50 | 450
0 | 0 | 0 | 0 | 0 | 0 | 0 | 0.56 | 0 | 0 | 0 | 0 | 0 | 0 | 0 | 0 | 0 | 0 | 0 | 0 | 0 | 0 | 0 | 0.2 | 0 | 0.08 | 0.16 | 0 | 0 | 0.5 | 0 | 0.5 | 50 | 400
0 | 0 | 0 | 0 | 0 | 0 | 0 | 0.56 | 0 | 0 | 0 | 0 | 0 | 0 | 0 | 0 | 0 | 0 | 0 | 0 | 0 | 0 | 0 | 0.2 | 0 | 0.11 | 0.13 | 0 | 0 | 0.5 | 0 | 0.5 | 50 | 350
0 | 0 | 0 | 0 | 0 | 0 | 0 | 0.64 | 0 | 0 | 0 | 0 | 0 | 0 | 0 | 0 | 0 | 0 | 0 | 0 | 0 | 0 | 0 | 0.2 | 0 | 0.03 | 0.13 | 0 | 0 | 0.5 | 0 | 0.5 | 50 | 380
0 | 0 | 0 | 0 | 0 | 0 | 0 | 0.48 | 0 | 0 | 0 | 0 | 0 | 0 | 0 | 0 | 0 | 0 | 0 | 0 | 0 | 0 | 0 | 0.2 | 0 | 0.05 | 0.27 | 0 | 0 | 0.5 | 0 | 0.5 | 50 | 325
0 | 0 | 0 | 0 | 0 | 0 | 0 | 0.56 | 0 | 0 | 0 | 0 | 0 | 0 | 0 | 0 | 0 | 0 | 0 | 0 | 0 | 0 | 0 | 0.2 | 0 | 0 | 0.24 | 0 | 0 | 0.5 | 0 | 0.5 | 50 | 380
0 | 0 | 0 | 0 | 0 | 0 | 0 | 0.5 | 0 | 0 | 0 | 0.3 | 0 | 0 | 0 | 0 | 0 | 0 | 0 | 0 | 0 | 0 | 0 | 0.2 | 0 | 0 | 0 | 0 | 0 | 0.5 | 0 | 0.5 | 50 | 428
0 | 0 | 0 | 0 | 0 | 0 | 0 | 0.5 | 0 | 0 | 0 | 0.25 | 0 | 0 | 0 | 0 | 0 | 0 | 0 | 0 | 0 | 0 | 0 | 0.2 | 0 | 0.05 | 0 | 0 | 0 | 0.5 | 0 | 0.5 | 50 | 502
0 | 0 | 0 | 0 | 0 | 0 | 0.73 | 0 | 0.1 | 0 | 0 | 0 | 0 | 0 | 0 | 0 | 0 | 0 | 0 | 0 | 0 | 0 | 0 | 0.17 | 0 | 0 | 0 | 0 | 0 | 0.5 | 0 | 1 | 50 | 800
0 | 0 | 0 | 0 | 0 | 0 | 0.8 | 0 | 0.05 | 0 | 0 | 0 | 0 | 0 | 0 | 0 | 0 | 0 | 0 | 0 | 0 | 0 | 0 | 0.15 | 0 | 0 | 0 | 0 | 0 | 0.5 | 0 | 1 | 50 | 350
0 | 0.27 | 0 | 0 | 0.54 | 0 | 0 | 0 | 0 | 0 | 0 | 0 | 0 | 0 | 0 | 0 | 0 | 0 | 0 | 0 | 0 | 0 | 0 | 0.19 | 0 | 0 | 0 | 0 | 0 | 0.5 | 0 | 1 | 50 | 168
0 | 0 | 0 | 0 | 0 | 0 | 0 | 0.8 | 0 | 0 | 0 | 0 | 0 | 0 | 0 | 0 | 0 | 0 | 0.049 | 0 | 0 | 0 | 0 | 0.15 | 0.001 | 0 | 0 | 0 | 0 | 0 | 0.1 | 1 | 50 | 1350
0 | 0 | 0 | 0 | 0.86 | 0 | 0 | 0 | 0 | 0 | 0 | 0 | 0 | 0 | 0 | 0 | 0 | 0 | 0 | 0 | 0 | 0.05 | 0 | 0.09 | 0 | 0 | 0 | 0 | 0 | 0.5 | 0 | 1 | 50 | 385
0 | 0 | 0 | 0 | 0.63 | 0 | 0 | 0 | 0 | 0 | 0 | 0.2 | 0 | 0 | 0 | 0 | 0 | 0 | 0 | 0 | 0 | 0 | 0 | 0.17 | 0 | 0 | 0 | 0 | 0 | 0.5 | 0 | 1 | 50 | 600
0 | 0 | 0 | 0 | 0.63 | 0 | 0 | 0 | 0 | 0 | 0 | 0.2 | 0 | 0 | 0 | 0 | 0 | 0 | 0.04 | 0 | 0 | 0 | 0 | 0.13 | 0 | 0 | 0 | 0 | 0 | 0.5 | 0 | 1 | 50 | 800
0 | 0 | 0 | 0 | 0.64 | 0 | 0 | 0 | 0 | 0 | 0 | 0.21 | 0 | 0 | 0 | 0 | 0 | 0 | 0.07 | 0 | 0 | 0 | 0 | 0.08 | 0 | 0 | 0 | 0 | 0 | 0.5 | 0 | 1 | 50 | 1280
0 | 0 | 0 | 0 | 0.64 | 0 | 0 | 0 | 0 | 0 | 0 | 0.21 | 0 | 0 | 0 | 0 | 0 | 0 | 0.11 | 0 | 0 | 0 | 0 | 0.04 | 0 | 0 | 0 | 0 | 0 | 0.5 | 0 | 1 | 50 | 600
0 | 0 | 0 | 0 | 0.8 | 0 | 0 | 0 | 0 | 0 | 0 | 0 | 0 | 0 | 0 | 0 | 0 | 0 | 0.05 | 0 | 0 | 0 | 0 | 0.15 | 0 | 0 | 0 | 0 | 0 | 0.5 | 0 | 0.5 | 50 | 203
0 | 0 | 0 | 0 | 0.8 | 0 | 0 | 0 | 0 | 0 | 0 | 0 | 0 | 0 | 0 | 0 | 0 | 0 | 0.04 | 0 | 0 | 0 | 0 | 0.16 | 0 | 0 | 0 | 0 | 0 | 0.5 | 0 | 0.5 | 50 | 330
0 | 0 | 0 | 0 | 0.8 | 0 | 0 | 0 | 0 | 0 | 0 | 0 | 0 | 0 | 0 | 0 | 0 | 0 | 0.03 | 0 | 0 | 0 | 0 | 0.17 | 0 | 0 | 0 | 0 | 0 | 0.5 | 0 | 0.5 | 50 | 666
0 | 0 | 0 | 0 | 0.8 | 0 | 0 | 0 | 0 | 0 | 0 | 0 | 0 | 0 | 0 | 0 | 0 | 0 | 0.02 | 0 | 0 | 0 | 0 | 0.18 | 0 | 0 | 0 | 0 | 0 | 0.5 | 0 | 0.5 | 50 | 1247
0 | 0 | 0 | 0 | 0.8 | 0 | 0 | 0 | 0 | 0 | 0 | 0 | 0 | 0 | 0 | 0 | 0 | 0 | 0.01 | 0 | 0 | 0 | 0 | 0.19 | 0 | 0 | 0 | 0 | 0 | 0.5 | 0 | 0.5 | 50 | 556
0 | 0 | 0 | 0 | 0 | 0 | 0 | 0.95 | 0 | 0 | 0 | 0.03 | 0 | 0 | 0 | 0 | 0 | 0 | 0 | 0 | 0 | 0 | 0 | 0.02 | 0 | 0 | 0 | 0 | 0 | 0 | 0.1 | 1 | 50 | 304
0 | 0 | 0 | 0 | 0 | 0 | 0 | 0.95 | 0 | 0 | 0 | 0.03 | 0 | 0 | 0 | 0 | 0 | 0 | 0 | 0 | 0 | 0 | 0.0124 | 0.0076 | 0 | 0 | 0 | 0 | 0 | 0 | 0.1 | 1 | 50 | 140
0 | 0 | 0 | 0 | 0 | 0 | 0 | 0.95 | 0 | 0 | 0 | 0.03 | 0 | 0 | 0 | 0 | 0 | 0 | 0 | 0 | 0 | 0 | 0.007 | 0.013 | 0 | 0 | 0 | 0 | 0 | 0 | 0.1 | 1 | 50 | 532
0 | 0 | 0 | 0 | 0 | 0 | 0 | 0.95 | 0 | 0 | 0 | 0.03 | 0 | 0 | 0 | 0 | 0 | 0 | 0 | 0 | 0 | 0 | 0.003 | 0.017 | 0 | 0 | 0 | 0 | 0 | 0 | 0.1 | 1 | 50 | 853
0 | 0 | 0 | 0 | 0 | 0 | 0 | 0.83 | 0 | 0 | 0 | 0 | 0 | 0 | 0 | 0 | 0 | 0 | 0.07 | 0 | 0 | 0 | 0 | 0.1 | 0 | 0 | 0 | 0 | 0 | 0.1 | 0 | 0.5 | 50 | 1390
0 | 0 | 0 | 0 | 0 | 0 | 0 | 0.83 | 0 | 0 | 0 | 0 | 0 | 0 | 0 | 0 | 0 | 0 | 0.06 | 0 | 0 | 0 | 0 | 0.11 | 0 | 0 | 0 | 0 | 0 | 0.1 | 0 | 0.5 | 50 | 1940
0 | 0 | 0 | 0 | 0 | 0 | 0 | 0.83 | 0 | 0 | 0 | 0 | 0 | 0 | 0 | 0 | 0 | 0 | 0.05 | 0 | 0 | 0 | 0 | 0.12 | 0 | 0 | 0 | 0 | 0 | 0.1 | 0 | 0.5 | 50 | 1630
0 | 0 | 0 | 0 | 0 | 0 | 0 | 0.83 | 0 | 0 | 0 | 0 | 0 | 0 | 0 | 0 | 0 | 0 | 0.04 | 0 | 0 | 0 | 0 | 0.13 | 0 | 0 | 0 | 0 | 0 | 0.1 | 0 | 0.5 | 50 | 1480
0 | 0 | 0 | 0 | 0 | 0 | 0 | 0.79 | 0 | 0 | 0 | 0 | 0 | 0 | 0 | 0 | 0 | 0.02 | 0 | 0 | 0.07 | 0 | 0 | 0.12 | 0 | 0 | 0 | 0 | 0 | 0 | 0.1 | 1 | 20 | 900
0 | 0 | 0 | 0 | 0 | 0 | 0 | 0.82 | 0 | 0 | 0 | 0 | 0 | 0 | 0 | 0 | 0 | 0.04 | 0.01 | 0 | 0 | 0 | 0 | 0.13 | 0 | 0 | 0 | 0 | 0 | 0 | 0.1 | 1 | 50 | 1560
0 | 0 | 0 | 0 | 0 | 0 | 0 | 0.83 | 0 | 0 | 0 | 0 | 0 | 0 | 0 | 0 | 0 | 0.04 | 0 | 0 | 0 | 0 | 0 | 0.13 | 0 | 0 | 0 | 0 | 0 | 0 | 0.1 | 1 | 50 | 770
0 | 0 | 0 | 0 | 0 | 0 | 0 | 0.6 | 0 | 0 | 0 | 0 | 0 | 0 | 0 | 0 | 0 | 0 | 0.06 | 0 | 0 | 0 | 0 | 0.23 | 0 | 0 | 0.11 | 0 | 0 | 0.5 | 0 | 0.5 | 50 | 721
0 | 0 | 0 | 0 | 0 | 0 | 0 | 0.82 | 0 | 0 | 0 | 0 | 0 | 0 | 0 | 0 | 0 | 0 | 0.11 | 0 | 0 | 0 | 0 | 0.07 | 0 | 0 | 0 | 0 | 0 | 0.5 | 0 | 0.5 | 50 | 203
0 | 0 | 0 | 0 | 0 | 0 | 0 | 0.4 | 0.02 | 0 | 0 | 0 | 0 | 0 | 0 | 0 | 0 | 0 | 0.09 | 0 | 0 | 0 | 0 | 0.49 | 0 | 0 | 0 | 0 | 0 | 0.5 | 0 | 1 | 100 | 3110
0 | 0 | 0 | 0 | 0 | 0 | 0 | 0.83 | 0.01 | 0 | 0 | 0 | 0 | 0 | 0 | 0 | 0 | 0 | 0.03 | 0 | 0 | 0 | 0 | 0.13 | 0 | 0 | 0 | 0 | 0 | 0.5 | 0 | 1 | 100 | 1710
0 | 0.67 | 0 | 0 | 0 | 0 | 0 | 0 | 0.07 | 0 | 0 | 0 | 0 | 0 | 0 | 0 | 0 | 0 | 0 | 0.08 | 0 | 0 | 0 | 0.11 | 0.07 | 0 | 0 | 0 | 0 | 0.5 | 0 | 1 | 20 | 1277
0 | 0.67 | 0 | 0 | 0 | 0 | 0 | 0 | 0.07 | 0 | 0 | 0 | 0 | 0 | 0 | 0 | 0 | 0 | 0 | 0.08 | 0 | 0 | 0 | 0.11 | 0.07 | 0 | 0 | 0 | 0 | 0.5 | 0 | 1 | 50 | 1536
0 | 0.67 | 0 | 0 | 0 | 0 | 0 | 0 | 0.07 | 0 | 0 | 0 | 0 | 0 | 0 | 0 | 0 | 0 | 0 | 0.08 | 0 | 0 | 0 | 0.11 | 0.07 | 0 | 0 | 0 | 0 | 0.5 | 0 | 1 | 100 | 1824
0 | 0.67 | 0 | 0 | 0 | 0 | 0 | 0 | 0.07 | 0 | 0 | 0 | 0 | 0 | 0 | 0 | 0 | 0 | 0 | 0.08 | 0 | 0 | 0 | 0.11 | 0.07 | 0 | 0 | 0 | 0 | 0.5 | 0 | 1 | 200 | 2112
0 | 0.72 | 0 | 0 | 0 | 0 | 0 | 0 | 0 | 0 | 0 | 0 | 0 | 0 | 0 | 0 | 0 | 0 | 0 | 0.09 | 0 | 0 | 0 | 0.12 | 0.07 | 0 | 0 | 0 | 0 | 0.5 | 0 | 1 | 20 | 451
0 | 0.73 | 0 | 0 | 0 | 0 | 0 | 0 | 0.07 | 0 | 0 | 0 | 0 | 0 | 0 | 0 | 0 | 0 | 0 | 0 | 0 | 0 | 0 | 0.12 | 0.08 | 0 | 0 | 0 | 0 | 0.5 | 0 | 1 | 20 | 587
0 | 0 | 0 | 0 | 0.79 | 0 | 0 | 0 | 0 | 0 | 0 | 0 | 0 | 0 | 0 | 0 | 0 | 0 | 0 | 0.06 | 0 | 0 | 0 | 0.15 | 0 | 0 | 0 | 0 | 0 | 0.5 | 0 | 1 | 100 | 43.33694
0 | 0 | 0 | 0 | 0.82 | 0 | 0 | 0 | 0 | 0 | 0 | 0 | 0 | 0 | 0 | 0 | 0 | 0 | 0 | 0.03 | 0 | 0 | 0 | 0.15 | 0 | 0 | 0 | 0 | 0 | 0.5 | 0 | 1 | 100 | 123.9831
0 | 0 | 0 | 0 | 0.87 | 0 | 0 | 0 | 0 | 0 | 0 | 0 | 0 | 0 | 0 | 0 | 0 | 0 | 0 | 0 | 0 | 0 | 0 | 0.13 | 0 | 0 | 0 | 0 | 0 | 0.5 | 0 | 1 | 100 | 54.89346
0 | 0 | 0 | 0 | 0.53 | 0 | 0 | 0 | 0 | 0 | 0 | 0 | 0 | 0 | 0 | 0 | 0 | 0 | 0 | 0 | 0 | 0 | 0 | 0.2 | 0.1 | 0.17 | 0 | 0 | 0 | 0.5 | 0 | 1 | 20 | 1630
0 | 0 | 0 | 0 | 0.59 | 0 | 0 | 0 | 0 | 0 | 0 | 0 | 0 | 0 | 0 | 0 | 0 | 0 | 0 | 0 | 0 | 0 | 0 | 0.22 | 0 | 0.19 | 0 | 0 | 0 | 0.5 | 0 | 1 | 20 | 1259
0 | 0 | 0 | 0 | 0 | 0.87 | 0 | 0 | 0 | 0 | 0 | 0 | 0 | 0 | 0 | 0 | 0 | 0 | 0 | 0 | 0 | 0 | 0 | 0.09 | 0.04 | 0 | 0 | 0 | 0 | 0.5 | 0 | 0.5 | 20 | 120
0 | 0 | 0 | 0 | 0 | 0.84 | 0 | 0 | 0 | 0 | 0 | 0.06 | 0 | 0 | 0 | 0 | 0 | 0 | 0 | 0 | 0 | 0 | 0 | 0.07 | 0.03 | 0 | 0 | 0 | 0 | 0.5 | 0 | 0.5 | 20 | 62.33333
0 | 0 | 0 | 0 | 0 | 0.63 | 0 | 0 | 0 | 0 | 0 | 0.22 | 0 | 0 | 0 | 0 | 0 | 0 | 0 | 0 | 0 | 0 | 0 | 0.11 | 0.04 | 0 | 0 | 0 | 0 | 0.5 | 0 | 0.5 | 20 | 70.66667
0 | 0 | 0 | 0 | 0 | 0.57 | 0 | 0 | 0 | 0 | 0 | 0.28 | 0 | 0 | 0 | 0 | 0 | 0 | 0 | 0 | 0 | 0 | 0 | 0.11 | 0.04 | 0 | 0 | 0 | 0 | 0.5 | 0 | 0.5 | 20 | 100.6667
0 | 0 | 0 | 0 | 0 | 0.54 | 0 | 0 | 0 | 0 | 0 | 0.34 | 0 | 0 | 0 | 0 | 0 | 0 | 0 | 0 | 0 | 0 | 0 | 0.09 | 0.03 | 0 | 0 | 0 | 0 | 0.5 | 0 | 0.5 | 20 | 112.6667
0 | 0 | 0 | 0 | 0 | 0.46 | 0 | 0 | 0 | 0 | 0 | 0.4 | 0 | 0 | 0 | 0 | 0 | 0 | 0 | 0 | 0 | 0 | 0 | 0.1 | 0.04 | 0 | 0 | 0 | 0 | 0.5 | 0 | 0.5 | 20 | 90.66667
0 | 0 | 0 | 0 | 0 | 0.32 | 0 | 0 | 0 | 0 | 0 | 0.52 | 0 | 0 | 0 | 0 | 0 | 0 | 0 | 0 | 0 | 0 | 0 | 0.12 | 0.04 | 0 | 0 | 0 | 0 | 0.5 | 0 | 0.5 | 20 | 67
0 | 0 | 0 | 0 | 0 | 0 | 0.8 | 0 | 0 | 0 | 0 | 0 | 0 | 0 | 0 | 0 | 0 | 0.05 | 0 | 0 | 0 | 0 | 0 | 0.15 | 0 | 0 | 0 | 0 | 0 | 0.5 | 0 | 0.5 | 50 | 828
0 | 0 | 0 | 0 | 0.8 | 0 | 0 | 0 | 0 | 0 | 0 | 0 | 0 | 0 | 0 | 0 | 0 | 0 | 0 | 0 | 0.05 | 0 | 0 | 0.15 | 0 | 0 | 0 | 0 | 0 | 0 | 0.1 | 0.5 | 100 | 658
0 | 0 | 0 | 0 | 0.8 | 0 | 0 | 0 | 0 | 0 | 0 | 0 | 0 | 0 | 0 | 0 | 0 | 0 | 0 | 0 | 0.07 | 0 | 0 | 0.13 | 0 | 0 | 0 | 0 | 0 | 0 | 0.1 | 0.5 | 100 | 933
0 | 0 | 0 | 0 | 0.8 | 0 | 0 | 0 | 0 | 0 | 0 | 0 | 0 | 0 | 0 | 0 | 0 | 0 | 0 | 0 | 0.1 | 0 | 0 | 0.1 | 0 | 0 | 0 | 0 | 0 | 0 | 0.1 | 0.5 | 100 | 1091
0 | 0 | 0 | 0 | 0.8 | 0 | 0 | 0 | 0 | 0 | 0 | 0 | 0 | 0 | 0 | 0 | 0 | 0 | 0 | 0 | 0 | 0 | 0 | 0.2 | 0 | 0 | 0 | 0 | 0 | 0 | 0.1 | 0.5 | 100 | 435
0 | 0.22 | 0 | 0 | 0 | 0 | 0 | 0 | 0 | 0 | 0 | 0 | 0 | 0 | 0 | 0 | 0 | 0 | 0 | 0 | 0 | 0 | 0.27 | 0.51 | 0 | 0 | 0 | 0 | 0 | 0.1 | 0 | 0.5 | 50 | 404
0 | 0.22 | 0 | 0 | 0 | 0 | 0 | 0 | 0 | 0 | 0 | 0 | 0 | 0 | 0 | 0 | 0 | 0 | 0 | 0 | 0 | 0 | 0.61 | 0.17 | 0 | 0 | 0 | 0 | 0 | 0.1 | 0 | 0.5 | 50 | 289
0 | 0.22 | 0 | 0 | 0 | 0 | 0 | 0 | 0 | 0 | 0 | 0 | 0 | 0 | 0 | 0 | 0 | 0 | 0 | 0 | 0 | 0 | 0.4 | 0.38 | 0 | 0 | 0 | 0 | 0 | 0.1 | 0 | 0.5 | 50 | 185
0 | 0 | 0 | 0 | 0.91 | 0 | 0 | 0 | 0 | 0 | 0 | 0 | 0 | 0 | 0 | 0 | 0 | 0 | 0 | 0 | 0 | 0.02 | 0 | 0.07 | 0 | 0 | 0 | 0 | 0 | 0.5 | 0 | 1 | 50 | 390
0 | 0 | 0 | 0 | 0.94 | 0 | 0 | 0 | 0 | 0 | 0 | 0 | 0 | 0 | 0 | 0 | 0 | 0 | 0 | 0 | 0 | 0.03 | 0 | 0.03 | 0 | 0 | 0 | 0 | 0 | 0.5 | 0 | 1 | 50 | 274
0 | 0.8 | 0 | 0 | 0 | 0 | 0 | 0 | 0 | 0 | 0 | 0 | 0 | 0 | 0 | 0 | 0 | 0.05 | 0 | 0 | 0 | 0 | 0 | 0.15 | 0 | 0 | 0 | 0 | 0 | 1 | 0 | 2 | 10 | 2661.752
0 | 0.8 | 0 | 0 | 0 | 0 | 0 | 0 | 0 | 0 | 0 | 0 | 0 | 0 | 0 | 0 | 0 | 0.05 | 0 | 0 | 0 | 0 | 0 | 0.15 | 0 | 0 | 0 | 0 | 0 | 1 | 0 | 2 | 20 | 3092.636
0 | 0.8 | 0 | 0 | 0 | 0 | 0 | 0 | 0 | 0 | 0 | 0 | 0 | 0 | 0 | 0 | 0 | 0.05 | 0 | 0 | 0 | 0 | 0 | 0.15 | 0 | 0 | 0 | 0 | 0 | 1 | 0 | 2 | 30 | 3426.224
0 | 0.8 | 0 | 0 | 0 | 0 | 0 | 0 | 0 | 0 | 0 | 0 | 0 | 0 | 0 | 0 | 0 | 0.05 | 0 | 0 | 0 | 0 | 0 | 0.15 | 0 | 0 | 0 | 0 | 0 | 1 | 0 | 2 | 40 | 3822.359
0 | 0.8 | 0 | 0 | 0 | 0 | 0 | 0 | 0 | 0 | 0 | 0 | 0 | 0 | 0 | 0 | 0 | 0.05 | 0 | 0 | 0 | 0 | 0 | 0.15 | 0 | 0 | 0 | 0 | 0 | 1 | 0 | 2 | 50 | 3926.605
0 | 0.8 | 0 | 0 | 0 | 0 | 0 | 0 | 0 | 0 | 0 | 0 | 0 | 0 | 0 | 0 | 0 | 0.05 | 0 | 0 | 0 | 0 | 0 | 0.15 | 0 | 0 | 0 | 0 | 0 | 1 | 0 | 2 | 60 | 4065.6
0 | 0.8 | 0 | 0 | 0 | 0 | 0 | 0 | 0 | 0 | 0 | 0 | 0 | 0 | 0 | 0 | 0 | 0.05 | 0 | 0 | 0 | 0 | 0 | 0.15 | 0 | 0 | 0 | 0 | 0 | 1 | 0 | 2 | 70 | 4155.947
0 | 0.8 | 0 | 0 | 0 | 0 | 0 | 0 | 0 | 0 | 0 | 0 | 0 | 0 | 0 | 0 | 0 | 0.05 | 0 | 0 | 0 | 0 | 0 | 0.15 | 0 | 0 | 0 | 0 | 0 | 1 | 0 | 2 | 80 | 4281.042
0 | 0.8 | 0 | 0 | 0 | 0 | 0 | 0 | 0 | 0 | 0 | 0 | 0 | 0 | 0 | 0 | 0 | 0.05 | 0 | 0 | 0 | 0 | 0 | 0.15 | 0 | 0 | 0 | 0 | 0 | 1 | 0 | 2 | 90 | 4385.288
0 | 0.8 | 0 | 0 | 0 | 0 | 0 | 0 | 0 | 0 | 0 | 0 | 0 | 0 | 0 | 0 | 0 | 0.05 | 0 | 0 | 0 | 0 | 0 | 0.15 | 0 | 0 | 0 | 0 | 0 | 1 | 0 | 2 | 100 | 4552.082
0 | 0 | 0 | 0 | 0 | 0 | 0 | 0.68 | 0 | 0 | 0 | 0 | 0 | 0 | 0 | 0.02 | 0 | 0 | 0 | 0 | 0 | 0 | 0 | 0.2 | 0.1 | 0 | 0 | 0 | 0 | 0.5 | 0 | 0.5 | 20 | 83.93782
0 | 0.43 | 0 | 0 | 0 | 0 | 0 | 0 | 0.09 | 0 | 0 | 0 | 0 | 0 | 0 | 0 | 0 | 0 | 0.21 | 0 | 0 | 0 | 0 | 0.27 | 0 | 0 | 0 | 0 | 0 | 0.5 | 0 | 1 | 10 | 448
0 | 0.43 | 0 | 0 | 0 | 0 | 0 | 0 | 0.09 | 0 | 0 | 0 | 0 | 0 | 0 | 0 | 0 | 0 | 0.21 | 0 | 0 | 0 | 0 | 0.27 | 0 | 0 | 0 | 0 | 0 | 0.5 | 0 | 1 | 20 | 616
0 | 0.43 | 0 | 0 | 0 | 0 | 0 | 0 | 0.09 | 0 | 0 | 0 | 0 | 0 | 0 | 0 | 0 | 0 | 0.21 | 0 | 0 | 0 | 0 | 0.27 | 0 | 0 | 0 | 0 | 0 | 0.5 | 0 | 1 | 30 | 760
0 | 0.43 | 0 | 0 | 0 | 0 | 0 | 0 | 0.09 | 0 | 0 | 0 | 0 | 0 | 0 | 0 | 0 | 0 | 0.21 | 0 | 0 | 0 | 0 | 0.27 | 0 | 0 | 0 | 0 | 0 | 0.5 | 0 | 1 | 40 | 840
0 | 0.43 | 0 | 0 | 0 | 0 | 0 | 0 | 0.09 | 0 | 0 | 0 | 0 | 0 | 0 | 0 | 0 | 0 | 0.21 | 0 | 0 | 0 | 0 | 0.27 | 0 | 0 | 0 | 0 | 0 | 0.5 | 0 | 1 | 50 | 920
0 | 0.43 | 0 | 0 | 0 | 0 | 0 | 0 | 0.09 | 0 | 0 | 0 | 0 | 0 | 0 | 0 | 0 | 0 | 0.21 | 0 | 0 | 0 | 0 | 0.27 | 0 | 0 | 0 | 0 | 0 | 0.5 | 0 | 1 | 60 | 1000
0 | 0.43 | 0 | 0 | 0 | 0 | 0 | 0 | 0.09 | 0 | 0 | 0 | 0 | 0 | 0 | 0 | 0 | 0 | 0.21 | 0 | 0 | 0 | 0 | 0.27 | 0 | 0 | 0 | 0 | 0 | 0.5 | 0 | 1 | 70 | 1060
0 | 0.43 | 0 | 0 | 0 | 0 | 0 | 0 | 0.09 | 0 | 0 | 0 | 0 | 0 | 0 | 0 | 0 | 0 | 0.21 | 0 | 0 | 0 | 0 | 0.27 | 0 | 0 | 0 | 0 | 0 | 0.5 | 0 | 1 | 80 | 1112
0 | 0.43 | 0 | 0 | 0 | 0 | 0 | 0 | 0.09 | 0 | 0 | 0 | 0 | 0 | 0 | 0 | 0 | 0 | 0.21 | 0 | 0 | 0 | 0 | 0.27 | 0 | 0 | 0 | 0 | 0 | 0.5 | 0 | 1 | 90 | 1160
0 | 0.43 | 0 | 0 | 0 | 0 | 0 | 0 | 0.09 | 0 | 0 | 0 | 0 | 0 | 0 | 0 | 0 | 0 | 0.21 | 0 | 0 | 0 | 0 | 0.27 | 0 | 0 | 0 | 0 | 0 | 0.5 | 0 | 1 | 100 | 1200
0 | 0 | 0.6 | 0 | 0 | 0 | 0 | 0 | 0 | 0 | 0 | 0 | 0 | 0 | 0 | 0 | 0 | 0 | 0 | 0 | 0 | 0 | 0 | 0.4 | 0 | 0 | 0 | 0 | 0 | 0.5 | 0 | 0.5 | 50 | 308.56
0 | 0.425 | 0.425 | 0 | 0 | 0 | 0 | 0 | 0 | 0 | 0 | 0 | 0 | 0 | 0 | 0 | 0 | 0 | 0 | 0 | 0 | 0 | 0 | 0.15 | 0 | 0 | 0 | 0 | 0 | 0.5 | 0 | 1 | 50 | 529
0 | 0.7846154 | 0.06538462 | 0 | 0 | 0 | 0 | 0 | 0 | 0 | 0 | 0 | 0 | 0 | 0 | 0 | 0 | 0 | 0 | 0 | 0 | 0 | 0 | 0.15 | 0 | 0 | 0 | 0 | 0 | 0.5 | 0 | 1 | 50 | 179
0 | 0.5666667 | 0.2833333 | 0 | 0 | 0 | 0 | 0 | 0 | 0 | 0 | 0 | 0 | 0 | 0 | 0 | 0 | 0 | 0 | 0 | 0 | 0 | 0 | 0.15 | 0 | 0 | 0 | 0 | 0 | 0.5 | 0 | 1 | 50 | 413
0 | 0.45 | 0.45 | 0 | 0 | 0 | 0 | 0 | 0 | 0 | 0 | 0 | 0 | 0 | 0 | 0 | 0 | 0.05 | 0 | 0 | 0 | 0 | 0 | 0.05 | 0 | 0 | 0 | 0 | 0 | 0.5 | 0 | 0.5 | 50 | 437
0 | 0 | 0.83 | 0 | 0 | 0 | 0 | 0 | 0 | 0 | 0 | 0 | 0 | 0 | 0 | 0 | 0 | 0 | 0 | 0 | 0 | 0 | 0 | 0.17 | 0 | 0 | 0 | 0 | 0 | 0.5 | 0 | 0.5 | 50 | 139
0 | 0 | 0.68 | 0 | 0 | 0 | 0 | 0 | 0 | 0 | 0 | 0 | 0 | 0 | 0 | 0 | 0 | 0 | 0 | 0 | 0 | 0 | 0 | 0.32 | 0 | 0 | 0 | 0 | 0 | 0.5 | 0 | 0.5 | 50 | 147
0 | 0 | 0.66 | 0 | 0 | 0 | 0 | 0 | 0 | 0 | 0 | 0 | 0 | 0 | 0 | 0 | 0 | 0 | 0 | 0 | 0 | 0 | 0 | 0.34 | 0 | 0 | 0 | 0 | 0 | 0.5 | 0 | 0.5 | 50 | 141

## Classification
mA/mg
412 | 0 | 323
559 | 0 | 41
512 | 0
477 | 0
138 | 0
444 | 0
323 | 0
575 | 0
100 | 0
150 | 0
87 | 0
250 | 0
217 | 0
319 | 0
488 | 0
419 | 0
212 | 0
90 | 0
413 | 0
340 | 0
250 | 0
390 | 0
300 | 0
276 | 0
194.8529 | 0
12.7623 | 0
249.6122 | 0
306.0149 | 0
478.5725 | 0
575.1429 | 0
668.7059 | 0
812 | 0
771.3364 | 0
314.4174 | 0
140 | 0
150 | 0
180 | 0
392.8571 | 0
3.571429 | 0
7.142857 | 0
44.28571 | 0
85.71429 | 0
142.8571 | 0
133.3333 | 0
200 | 0
172.7273 | 0
275 | 0
190 | 0
110 | 0
55 | 0
40 | 0
120 | 0
100 | 0
162 | 0
218 | 0
279 | 0
360 | 0
81.63265 | 0
117.3469 | 0
876.4706 | 0
555.5556 | 0
433.3333 | 0
249.0909 | 0
241.3793 | 0
585.7143 | 0
118 | 0
162 | 0
428 | 0
337 | 0
146 | 0
92 | 0
138 | 0
311 | 0
183 | 0
121 | 0
109 | 0
200 | 0
101 | 0
434 | 0
308 | 0
182 | 0
122 | 0
57 | 0
12.6 | 0
10.5 | 0
5.6 | 0
132.7586 | 0
168.9655 | 0
217.2414 | 0
229.3103 | 0
253.4483 | 0
289.6552 | 0
325.8621 | 0
78.44828 | 0
102.5862 | 0
132.7586 | 0
120.6897 | 0
144.8276 | 0
156.8966 | 0
175 | 0
114.5455 | 0
152.7273 | 0
210 | 0
210 | 0
254.5455 | 0
292.7273 | 0
330.9091 | 0
38.18182 | 0
49.63636 | 0
63.63636 | 0
70 | 0
70 | 0
76.36364 | 0
89.09091 | 0
49.48276 | 0
66.37931 | 0
82.06897 | 0
74.82759 | 0
90.51724 | 0
96.55172 | 0
107.4138 | 0
20.36364 | 0
25.45455 | 0
26.72727 | 0
28 | 0
28 | 0
34.36364 | 0
38.18182 | 0
206 | 0
394 | 0
260 | 0
241 | 0
132 | 0
14.90196 | 0
14.90196 | 0
7.45098 | 0
675.74 | 0
69 | 0
1100 | 1
600 | 0
1537.2 | 1
1512.933 | 1
979.0667 | 0
260 | 0
305 | 0
250 | 0
780 | 0
610 | 0
500 | 0
490 | 0
390 | 0
275 | 0
225 | 0
275 | 0
290 | 0
338 | 0
438 | 0
62 | 0
75 | 0
100 | 0
120 | 0
142 | 0
420 | 0
190 | 0
90 | 0
50 | 0
11.85771 | 0
260.8696 | 0
134.3874 | 0
10.07905 | 0
300 | 0
320 | 0
380 | 0
400 | 0
135 | 0
40 | 0
490.1961 | 0
615 | 0
785 | 0
863 | 0
525 | 0
461 | 0
1302 | 1
1113 | 1
1084 | 1
110 | 0
280 | 0
325 | 0
440 | 0
403 | 0
98.21429 | 0
148.5714 | 0
332.1429 | 0
197.1429 | 0
120 | 0
75 | 0
140 | 0
85 | 0
38 | 0
996.8 | 0
635.04 | 0
1137.74 | 1
431 | 0
906 | 0
362 | 0
1224 | 1
435 | 0
415.5 | 0
365 | 0
285 | 0
211.5 | 0
226 | 0
239 | 0
700 | 0
1093 | 1
550 | 0
23.33333 | 0
45 | 0
68.33333 | 0
87.16667 | 0
102 | 0
113.8333 | 0
140 | 0
135 | 0
131.6667 | 0
123.3333 | 0
116.6667 | 0
128 | 0
100 | 0
610 | 0
780 | 0
970 | 0
803 | 0
625 | 0
300 | 0
410 | 0
282 | 0
180 | 0
269 | 0
25 | 0
41.66667 | 0
15 | 0
372 | 0
610 | 0
280 | 0
210 | 0
360 | 0
324 | 0
47 | 0
161 | 0
119 | 0
87 | 0
40.33333 | 0
60.6375 | 0
112.2357 | 0
505 | 0
469 | 0
425 | 0
674 | 0
600 | 0
449 | 0
450 | 0
400 | 0
350 | 0
380 | 0
325 | 0
380 | 0
428 | 0
502 | 0
800 | 0
350 | 0
168 | 0
1350 | 1
385 | 0
600 | 0
800 | 0
1280 | 1
600 | 0
203 | 0
330 | 0
666 | 0
1247 | 1
556 | 0
304 | 0
140 | 0
532 | 0
853 | 0
1390 | 1
1940 | 1
1630 | 1
1480 | 1
900 | 0
1560 | 1
770 | 0
721 | 0
203 | 0
3110 | 1
1710 | 1
1277 | 1
1536 | 1
1824 | 1
2112 | 1
451 | 0
587 | 0
120 | 0
250 | 0
43.33694 | 0
123.9831 | 0
54.89346 | 0
1630 | 1
1259 | 1
120 | 0
62.33333 | 0
70.66667 | 0
100.6667 | 0
112.6667 | 0
90.66667 | 0
67 | 0
828 | 0
658 | 0
933 | 0
1091 | 1
435 | 0
404 | 0
289 | 0
185 | 0
390 | 0
274 | 0
6.9 | 0
8.4 | 0
10.3 | 0
14.7 | 0
20.4 | 0
22.8 | 0
23.4 | 0
2661.752 | 1
3092.636 | 1
3426.224 | 1
3822.359 | 1
3926.605 | 1
4065.6 | 1
4155.947 | 1
4281.042 | 1
4385.288 | 1
4552.082 | 1
83.93782 | 0
448 | 0
616 | 0
760 | 0
840 | 0
920 | 0
1000 | 1
1060 | 1
1112 | 1
1160 | 1
1200 | 1
308.56 | 0
529 | 0
179 | 0
413 | 0
437 | 0
139 | 0
147 | 0
141 | 0

## Copy
Graphite powder | Graphene | CQD | SWNT | MWNT | CNF | MC | C Black | N | S | CuO | CeO2 | MnO2 | MoO3 | Mn3O4 | WO3 | Au | Co | Cu | Fe | Ir | Ni | Pd | Pt | Ru | SnO2 | TiO2 | Zn | H3PMo | H2SO4 | HClO4 | OH | CH3OH | Scan Rate | Ma/mg
0 | 0 | 0 | 0 | 0 | 0 | 0 | 0.6 | 0 | 0 | 0 | 0 | 0 | 0 | 0 | 0 | 0 | 0 | 0 | 0 | 0 | 0 | 0 | 0.4 | 0 | 0 | 0 | 0 | 0 | 0 | 0 | 1 | 1 | 50 | 412
0 | 0 | 0 | 0 | 0 | 0 | 0 | 0.6 | 0 | 0 | 0 | 0 | 0 | 0 | 0 | 0 | 0 | 0 | 0 | 0 | 0 | 0.04 | 0 | 0.36 | 0 | 0 | 0 | 0 | 0 | 0 | 0 | 1 | 1 | 50 | 559
0 | 0 | 0 | 0 | 0 | 0 | 0 | 0.6 | 0 | 0 | 0 | 0 | 0 | 0 | 0 | 0 | 0 | 0 | 0 | 0 | 0 | 0.05 | 0 | 0.35 | 0 | 0 | 0 | 0 | 0 | 0 | 0 | 1 | 1 | 50 | 512
0 | 0 | 0 | 0 | 0 | 0 | 0 | 0.6 | 0 | 0 | 0 | 0 | 0 | 0 | 0 | 0 | 0 | 0 | 0 | 0 | 0 | 0.1 | 0 | 0.3 | 0 | 0 | 0 | 0 | 0 | 0 | 0 | 1 | 1 | 50 | 477
0 | 0 | 0 | 0 | 0 | 0 | 0 | 0.6 | 0 | 0 | 0 | 0 | 0 | 0 | 0 | 0 | 0 | 0 | 0 | 0 | 0 | 0 | 0 | 0.26 | 0.14 | 0 | 0 | 0 | 0 | 0.5 | 0 | 0 | 1 | 20 | 138
0 | 0 | 0 | 0 | 0 | 0 | 0 | 0.58 | 0 | 0 | 0 | 0 | 0 | 0 | 0 | 0 | 0 | 0 | 0 | 0 | 0 | 0 | 0 | 0.29 | 0.13 | 0 | 0 | 0 | 0 | 0.5 | 0 | 0 | 1 | 20 | 444
0 | 0 | 0 | 0 | 0 | 0 | 0 | 0.57 | 0 | 0 | 0 | 0 | 0 | 0 | 0 | 0 | 0 | 0 | 0 | 0 | 0 | 0 | 0 | 0.31 | 0.12 | 0 | 0 | 0 | 0 | 0.5 | 0 | 0 | 1 | 20 | 323
0 | 0 | 0 | 0 | 0 | 0 | 0 | 0.85 | 0 | 0 | 0 | 0 | 0 | 0 | 0 | 0 | 0 | 0 | 0 | 0 | 0 | 0 | 0 | 0.15 | 0 | 0 | 0 | 0 | 0 | 0.5 | 0 | 0 | 1 | 20 | 575
0 | 0 | 0 | 0 | 0 | 0 | 0 | 0.83 | 0 | 0 | 0 | 0 | 0 | 0 | 0 | 0 | 0 | 0 | 0 | 0 | 0 | 0 | 0 | 0.166 | 0.004 | 0 | 0 | 0 | 0 | 0.5 | 0 | 0 | 1 | 10 | 100
0 | 0 | 0 | 0 | 0 | 0 | 0.55 | 0 | 0 | 0 | 0 | 0 | 0 | 0 | 0 | 0 | 0 | 0 | 0 | 0 | 0 | 0 | 0 | 0.32 | 0.13 | 0 | 0 | 0 | 0 | 0.5 | 0 | 0 | 1 | 10 | 150
0 | 0 | 0 | 0 | 0 | 0 | 0.55 | 0 | 0 | 0 | 0 | 0 | 0 | 0 | 0 | 0 | 0 | 0 | 0 | 0 | 0 | 0 | 0 | 0.31 | 0.14 | 0 | 0 | 0 | 0 | 0.5 | 0 | 0 | 1 | 10 | 87
0 | 0 | 0 | 0 | 0 | 0 | 0.65 | 0 | 0 | 0 | 0 | 0 | 0 | 0 | 0 | 0 | 0 | 0 | 0 | 0 | 0 | 0 | 0 | 0.35 | 0 | 0 | 0 | 0 | 0 | 0.5 | 0 | 0 | 0.5 | 50 | 250
0 | 0 | 0 | 0 | 0 | 0 | 0.6 | 0 | 0 | 0 | 0 | 0 | 0 | 0 | 0 | 0 | 0 | 0 | 0 | 0 | 0 | 0 | 0 | 0.4 | 0 | 0 | 0 | 0 | 0 | 0.5 | 0 | 0 | 0.5 | 50 | 217
0 | 0 | 0 | 0 | 0 | 0 | 0.8 | 0 | 0 | 0 | 0 | 0 | 0 | 0 | 0 | 0 | 0 | 0 | 0 | 0 | 0 | 0 | 0 | 0.14 | 0.06 | 0 | 0 | 0 | 0 | 0.5 | 0 | 0 | 1 | 50 | 319
0 | 0 | 0 | 0 | 0 | 0 | 0.81 | 0 | 0 | 0 | 0 | 0 | 0 | 0 | 0 | 0 | 0 | 0 | 0 | 0 | 0 | 0 | 0 | 0.13 | 0.06 | 0 | 0 | 0 | 0 | 0.5 | 0 | 0 | 1 | 50 | 488
0 | 0 | 0 | 0 | 0 | 0 | 0.8 | 0 | 0 | 0 | 0 | 0 | 0 | 0 | 0 | 0 | 0 | 0 | 0 | 0 | 0 | 0 | 0 | 0.2 | 0 | 0 | 0 | 0 | 0 | 0.5 | 0 | 0 | 0.5 | 50 | 419
0 | 0 | 0 | 0 | 0 | 0 | 0 | 0.8 | 0 | 0 | 0 | 0 | 0 | 0 | 0 | 0 | 0 | 0 | 0 | 0 | 0 | 0 | 0 | 0.2 | 0 | 0 | 0 | 0 | 0 | 0.5 | 0 | 0 | 0.5 | 50 | 212
0 | 0 | 0 | 0 | 0 | 0.87 | 0 | 0 | 0 | 0 | 0 | 0 | 0 | 0 | 0 | 0 | 0 | 0 | 0 | 0 | 0 | 0 | 0 | 0.13 | 0 | 0 | 0 | 0 | 0 | 0.5 | 0 | 0 | 0.5 | 50 | 90
0 | 0 | 0 | 0 | 0 | 0.51 | 0 | 0 | 0 | 0 | 0 | 0 | 0 | 0 | 0 | 0 | 0 | 0 | 0 | 0 | 0 | 0 | 0 | 0.49 | 0 | 0 | 0 | 0 | 0 | 0.5 | 0 | 0 | 0.5 | 50 | 413
0 | 0 | 0 | 0 | 0 | 0.38 | 0 | 0 | 0 | 0 | 0 | 0 | 0 | 0 | 0 | 0 | 0 | 0 | 0 | 0 | 0 | 0 | 0 | 0.62 | 0 | 0 | 0 | 0 | 0 | 0.5 | 0 | 0 | 0.5 | 50 | 340
0 | 0 | 0 | 0 | 0 | 0.13 | 0 | 0 | 0 | 0 | 0 | 0 | 0 | 0 | 0 | 0 | 0 | 0 | 0 | 0 | 0 | 0 | 0 | 0.87 | 0 | 0 | 0 | 0 | 0 | 0.5 | 0 | 0 | 0.5 | 50 | 250
0 | 0 | 0 | 0 | 0 | 0.6 | 0 | 0 | 0 | 0 | 0 | 0 | 0 | 0 | 0 | 0 | 0 | 0 | 0 | 0 | 0 | 0 | 0 | 0.26 | 0.14 | 0 | 0 | 0 | 0 | 0.5 | 0 | 0 | 1 | 2 | 390
0 | 0 | 0 | 0 | 0 | 0.3 | 0 | 0 | 0 | 0 | 0 | 0 | 0 | 0 | 0 | 0 | 0 | 0 | 0 | 0 | 0 | 0 | 0 | 0.45 | 0.25 | 0 | 0 | 0 | 0 | 0.5 | 0 | 0 | 1 | 2 | 300
0 | 0 | 0 | 0 | 0 | 0.8 | 0 | 0 | 0 | 0 | 0 | 0 | 0 | 0 | 0 | 0 | 0 | 0 | 0 | 0 | 0 | 0 | 0 | 0.2 | 0 | 0 | 0 | 0 | 0 | 0.5 | 0 | 0 | 1 | 10 | 276
0 | 0 | 0 | 0 | 0 | 0 | 0 | 0.84 | 0 | 0 | 0 | 0 | 0 | 0 | 0 | 0 | 0 | 0 | 0 | 0 | 0 | 0 | 0 | 0.1 | 0.06 | 0 | 0 | 0 | 0 | 0.5 | 0 | 0 | 2 | 20 | 194.8529
0 | 0 | 0 | 0 | 0 | 0 | 0 | 0 | 0 | 0 | 0 | 0 | 0 | 0 | 0 | 0 | 0 | 0 | 0 | 0 | 0 | 0 | 0 | 0.15 | 0.06 | 0 | 0.79 | 0 | 0 | 0.5 | 0 | 0 | 2 | 20 | 12.7623
0 | 0 | 0 | 0 | 0 | 0 | 0 | 0.6 | 0 | 0 | 0 | 0 | 0 | 0 | 0 | 0 | 0 | 0 | 0 | 0 | 0 | 0 | 0 | 0.1 | 0.06 | 0 | 0.24 | 0 | 0 | 0.5 | 0 | 0 | 2 | 20 | 249.6122
0 | 0 | 0 | 0 | 0 | 0.77 | 0 | 0 | 0 | 0 | 0 | 0 | 0 | 0 | 0 | 0 | 0 | 0 | 0 | 0 | 0 | 0 | 0 | 0.15 | 0.08 | 0 | 0 | 0 | 0 | 0.5 | 0 | 0 | 2 | 20 | 306.0149
0 | 0 | 0 | 0 | 0 | 0.6 | 0 | 0 | 0 | 0 | 0 | 0 | 0 | 0 | 0 | 0 | 0 | 0 | 0 | 0 | 0 | 0 | 0 | 0.15 | 0.08 | 0 | 0.17 | 0 | 0 | 0.5 | 0 | 0 | 2 | 20 | 478.5725
0 | 0 | 0 | 0 | 0 | 0.49 | 0 | 0 | 0 | 0 | 0 | 0 | 0 | 0 | 0 | 0 | 0 | 0 | 0 | 0 | 0 | 0 | 0 | 0.12 | 0.07 | 0 | 0.32 | 0 | 0 | 0.5 | 0 | 0 | 2 | 20 | 575.1429
0 | 0 | 0 | 0 | 0 | 0.33 | 0 | 0 | 0 | 0 | 0 | 0 | 0 | 0 | 0 | 0 | 0 | 0 | 0 | 0 | 0 | 0 | 0 | 0.11 | 0.07 | 0 | 0.49 | 0 | 0 | 0.5 | 0 | 0 | 2 | 20 | 668.7059
0 | 0 | 0 | 0 | 0 | 0.29 | 0 | 0 | 0 | 0 | 0 | 0 | 0 | 0 | 0 | 0 | 0 | 0 | 0 | 0 | 0 | 0 | 0 | 0.13 | 0.08 | 0 | 0.5 | 0 | 0 | 0.5 | 0 | 0 | 2 | 20 | 812
0 | 0 | 0 | 0 | 0 | 0.2 | 0 | 0 | 0 | 0 | 0 | 0 | 0 | 0 | 0 | 0 | 0 | 0 | 0 | 0 | 0 | 0 | 0 | 0.11 | 0.08 | 0 | 0.61 | 0 | 0 | 0.5 | 0 | 0 | 2 | 20 | 771.3364
0 | 0 | 0 | 0 | 0 | 0.15 | 0 | 0 | 0 | 0 | 0 | 0 | 0 | 0 | 0 | 0 | 0 | 0 | 0 | 0 | 0 | 0 | 0 | 0.13 | 0.07 | 0 | 0.65 | 0 | 0 | 0.5 | 0 | 0 | 2 | 20 | 314.4174
0 | 0 | 0 | 0 | 0.95 | 0 | 0 | 0 | 0 | 0 | 0 | 0 | 0 | 0 | 0 | 0 | 0 | 0 | 0 | 0 | 0 | 0 | 0 | 0.05 | 0 | 0 | 0 | 0 | 0 | 0.5 | 0 | 0 | 1 | 50 | 140
0 | 0 | 0 | 0 | 0.95 | 0 | 0 | 0 | 0 | 0 | 0 | 0 | 0 | 0 | 0 | 0 | 0 | 0 | 0 | 0 | 0 | 0 | 0 | 0.035 | 0 | 0 | 0 | 0.015 | 0 | 0.5 | 0 | 0 | 1 | 50 | 150
0 | 0 | 0 | 0 | 0.93 | 0 | 0 | 0 | 0 | 0 | 0 | 0 | 0 | 0 | 0 | 0 | 0 | 0 | 0 | 0 | 0 | 0 | 0 | 0.053 | 0 | 0 | 0 | 0.017 | 0 | 0.5 | 0 | 0 | 1 | 50 | 180
0 | 0 | 0 | 0.98 | 0 | 0 | 0 | 0 | 0 | 0 | 0 | 0 | 0 | 0 | 0 | 0 | 0 | 0 | 0 | 0 | 0 | 0 | 0 | 0.02 | 0 | 0 | 0 | 0 | 0 | 1 | 0 | 0 | 1.8 | 20 | 392.8571
0 | 0 | 0 | 0.9345794 | 0 | 0 | 0 | 0 | 0 | 0 | 0 | 0 | 0 | 0 | 0 | 0 | 0 | 0 | 0 | 0 | 0 | 0 | 0 | 0.06542056 | 0 | 0 | 0 | 0 | 0 | 1 | 0 | 0 | 1.8 | 20 | 3.571429
0 | 0 | 0 | 0.9661836 | 0 | 0 | 0 | 0 | 0 | 0 | 0 | 0 | 0 | 0 | 0 | 0 | 0 | 0 | 0 | 0 | 0 | 0 | 0 | 0.03381643 | 0 | 0 | 0 | 0 | 0 | 1 | 0 | 0 | 1.8 | 20 | 7.142857
0 | 0 | 0 | 0.9771987 | 0 | 0 | 0 | 0 | 0 | 0 | 0 | 0 | 0 | 0 | 0 | 0 | 0 | 0 | 0 | 0 | 0 | 0 | 0 | 0.0228013 | 0 | 0 | 0 | 0 | 0 | 1 | 0 | 0 | 1.8 | 20 | 44.28571
0 | 0 | 0 | 0.9861933 | 0 | 0 | 0 | 0 | 0 | 0 | 0 | 0 | 0 | 0 | 0 | 0 | 0 | 0 | 0 | 0 | 0 | 0 | 0 | 0.01380671 | 0 | 0 | 0 | 0 | 0 | 1 | 0 | 0 | 1.8 | 20 | 85.71429
0 | 0 | 0 | 0.9884679 | 0 | 0 | 0 | 0 | 0 | 0 | 0 | 0 | 0 | 0 | 0 | 0 | 0 | 0 | 0 | 0 | 0 | 0 | 0 | 0.01153213 | 0 | 0 | 0 | 0 | 0 | 1 | 0 | 0 | 1.8 | 20 | 142.8571
0 | 0 | 0 | 0.9950249 | 0 | 0 | 0 | 0 | 0 | 0 | 0 | 0 | 0 | 0 | 0 | 0 | 0 | 0 | 0 | 0 | 0 | 0 | 0 | 0.004975124 | 0 | 0 | 0 | 0 | 0 | 1 | 0 | 0 | 1.8 | 20 | 133.3333
0 | 0 | 0 | 0.9884679 | 0 | 0 | 0 | 0 | 0 | 0 | 0 | 0 | 0 | 0 | 0 | 0 | 0 | 0 | 0 | 0 | 0 | 0 | 0 | 0.01153213 | 0 | 0 | 0 | 0 | 0 | 1 | 0 | 0 | 1.8 | 20 | 200
0 | 0 | 0 | 0.9819967 | 0 | 0 | 0 | 0 | 0 | 0 | 0 | 0 | 0 | 0 | 0 | 0 | 0 | 0 | 0 | 0 | 0 | 0 | 0 | 0.01800327 | 0 | 0 | 0 | 0 | 0 | 1 | 0 | 0 | 1.8 | 20 | 172.7273
0 | 0 | 0 | 0.69 | 0 | 0 | 0 | 0 | 0 | 0 | 0 | 0 | 0 | 0 | 0 | 0 | 0 | 0 | 0 | 0 | 0 | 0 | 0 | 0.2 | 0.11 | 0 | 0 | 0 | 0 | 1 | 0 | 0 | 1 | 20 | 275
0 | 0 | 0 | 0 | 0.69 | 0 | 0 | 0 | 0 | 0 | 0 | 0 | 0 | 0 | 0 | 0 | 0 | 0 | 0 | 0 | 0 | 0 | 0 | 0.2 | 0.11 | 0 | 0 | 0 | 0 | 1 | 0 | 0 | 1 | 20 | 190
0 | 0 | 0 | 0 | 0 | 0.69 | 0 | 0 | 0 | 0 | 0 | 0 | 0 | 0 | 0 | 0 | 0 | 0 | 0 | 0 | 0 | 0 | 0 | 0.2 | 0.11 | 0 | 0 | 0 | 0 | 1 | 0 | 0 | 1 | 50 | 110
0 | 0 | 0 | 0 | 0 | 0 | 0 | 0.69 | 0 | 0 | 0 | 0 | 0 | 0 | 0 | 0 | 0 | 0 | 0 | 0 | 0 | 0 | 0 | 0.2 | 0.11 | 0 | 0 | 0 | 0 | 1 | 0 | 0 | 1 | 50 | 55
0 | 0 | 0 | 0 | 0.95 | 0 | 0 | 0 | 0 | 0 | 0 | 0 | 0 | 0 | 0 | 0 | 0 | 0 | 0 | 0 | 0 | 0 | 0 | 0.02 | 0.03 | 0 | 0 | 0 | 0 | 0.5 | 0 | 0 | 1 | 50 | 40
0 | 0 | 0 | 0 | 0.87 | 0 | 0 | 0 | 0 | 0 | 0 | 0 | 0 | 0 | 0 | 0 | 0 | 0 | 0 | 0 | 0 | 0 | 0 | 0.13 | 0 | 0 | 0 | 0 | 0 | 1 | 0 | 0 | 0.5 | 100 | 120
0 | 0 | 0 | 0 | 0 | 0 | 0 | 0.92 | 0 | 0 | 0 | 0 | 0 | 0 | 0 | 0 | 0 | 0 | 0 | 0 | 0 | 0 | 0 | 0.08 | 0 | 0 | 0 | 0 | 0 | 1 | 0 | 0 | 0.5 | 100 | 100
0 | 0 | 0 | 0 | 0.5 | 0 | 0 | 0 | 0 | 0 | 0 | 0 | 0 | 0 | 0 | 0 | 0 | 0 | 0 | 0 | 0 | 0 | 0 | 0.5 | 0 | 0 | 0 | 0 | 0 | 1 | 0 | 0 | 2 | 20 | 162
0 | 0 | 0 | 0 | 0.6 | 0 | 0 | 0 | 0 | 0 | 0 | 0 | 0 | 0 | 0 | 0 | 0 | 0 | 0 | 0 | 0 | 0 | 0 | 0.4 | 0 | 0 | 0 | 0 | 0 | 1 | 0 | 0 | 2 | 20 | 218
0 | 0 | 0 | 0 | 0.75 | 0 | 0 | 0 | 0 | 0 | 0 | 0 | 0 | 0 | 0 | 0 | 0 | 0 | 0 | 0 | 0 | 0 | 0 | 0.25 | 0 | 0 | 0 | 0 | 0 | 1 | 0 | 0 | 2 | 20 | 279
0 | 0 | 0 | 0 | 0.86 | 0 | 0 | 0 | 0 | 0 | 0 | 0 | 0 | 0 | 0 | 0 | 0 | 0 | 0 | 0 | 0 | 0 | 0 | 0.14 | 0 | 0 | 0 | 0 | 0 | 1 | 0 | 0 | 2 | 20 | 360
0 | 0 | 0 | 0 | 0 | 0 | 0 | 0.91 | 0 | 0 | 0 | 0 | 0 | 0 | 0 | 0 | 0 | 0 | 0 | 0 | 0 | 0 | 0 | 0.09 | 0 | 0 | 0 | 0 | 0 | 0.5 | 0 | 0 | 0.5 | 50 | 81.63265
0 | 0 | 0 | 0 | 0.91 | 0 | 0 | 0 | 0 | 0 | 0 | 0 | 0 | 0 | 0 | 0 | 0 | 0 | 0 | 0 | 0 | 0 | 0 | 0.09 | 0 | 0 | 0 | 0 | 0 | 0.5 | 0 | 0 | 0.5 | 50 | 117.3469
0 | 0 | 0 | 0 | 0.8 | 0 | 0 | 0 | 0 | 0 | 0 | 0 | 0 | 0 | 0 | 0 | 0 | 0 | 0 | 0 | 0 | 0 | 0 | 0.2 | 0 | 0 | 0 | 0 | 0 | 0.5 | 0 | 0 | 0.5 | 50 | 876.4706
0 | 0 | 0 | 0 | 0.6 | 0 | 0 | 0 | 0 | 0 | 0 | 0 | 0 | 0 | 0 | 0 | 0 | 0 | 0 | 0 | 0 | 0 | 0 | 0.4 | 0 | 0 | 0 | 0 | 0 | 0.5 | 0 | 0 | 0.5 | 50 | 555.5556
0 | 0 | 0 | 0 | 0 | 0 | 0 | 0.58 | 0 | 0 | 0 | 0 | 0 | 0 | 0 | 0 | 0 | 0 | 0 | 0 | 0 | 0 | 0 | 0.42 | 0 | 0 | 0 | 0 | 0 | 0.5 | 0 | 0 | 0.5 | 50 | 433.3333
0 | 0 | 0 | 0 | 0.4 | 0 | 0 | 0 | 0 | 0 | 0 | 0 | 0 | 0 | 0 | 0 | 0 | 0 | 0 | 0 | 0 | 0 | 0 | 0.6 | 0 | 0 | 0 | 0 | 0 | 0.5 | 0 | 0 | 0.5 | 50 | 249.0909
0 | 0 | 0 | 0 | 0 | 0 | 0 | 0.37 | 0 | 0 | 0 | 0 | 0 | 0 | 0 | 0 | 0 | 0 | 0 | 0 | 0 | 0 | 0 | 0.41 | 0.22 | 0 | 0 | 0 | 0 | 0.5 | 0 | 0 | 0.5 | 50 | 241.3793
0 | 0 | 0 | 0 | 0.6 | 0 | 0 | 0 | 0 | 0 | 0 | 0 | 0 | 0 | 0 | 0 | 0 | 0 | 0 | 0 | 0 | 0 | 0 | 0.2 | 0.2 | 0 | 0 | 0 | 0 | 0.5 | 0 | 0 | 0.5 | 50 | 585.7143
0 | 0 | 0 | 0 | 0.4 | 0 | 0 | 0 | 0 | 0 | 0 | 0 | 0 | 0 | 0 | 0 | 0 | 0.33 | 0 | 0 | 0 | 0 | 0 | 0.27 | 0 | 0 | 0 | 0 | 0 | 1 | 0 | 0 | 2 | 20 | 118
0 | 0 | 0 | 0 | 0.4 | 0 | 0 | 0 | 0 | 0 | 0 | 0 | 0 | 0 | 0 | 0 | 0 | 0.22 | 0 | 0 | 0 | 0 | 0 | 0.38 | 0 | 0 | 0 | 0 | 0 | 1 | 0 | 0 | 2 | 20 | 162
0 | 0 | 0 | 0 | 0.4 | 0 | 0 | 0 | 0 | 0 | 0 | 0 | 0 | 0 | 0 | 0 | 0 | 0.14 | 0 | 0 | 0 | 0 | 0 | 0.46 | 0 | 0 | 0 | 0 | 0 | 1 | 0 | 0 | 2 | 20 | 428
0 | 0 | 0 | 0 | 0.4 | 0 | 0 | 0 | 0 | 0 | 0 | 0 | 0 | 0 | 0 | 0 | 0 | 0.08 | 0 | 0 | 0 | 0 | 0 | 0.52 | 0 | 0 | 0 | 0 | 0 | 1 | 0 | 0 | 2 | 20 | 337
0 | 0 | 0 | 0 | 0.4 | 0 | 0 | 0 | 0 | 0 | 0 | 0 | 0 | 0 | 0 | 0 | 0 | 0 | 0 | 0 | 0 | 0 | 0 | 0.6 | 0 | 0 | 0 | 0 | 0 | 1 | 0 | 0 | 2 | 20 | 146
0 | 0 | 0 | 0 | 0.79 | 0 | 0 | 0 | 0 | 0 | 0 | 0 | 0 | 0 | 0 | 0 | 0 | 0 | 0 | 0 | 0.09 | 0 | 0 | 0.09 | 0 | 0 | 0 | 0 | 0.03 | 0.5 | 0 | 0 | 0.5 | 50 | 92
0 | 0 | 0 | 0 | 0.75 | 0 | 0 | 0 | 0 | 0 | 0 | 0 | 0 | 0 | 0 | 0 | 0 | 0 | 0 | 0 | 0.06 | 0 | 0 | 0.12 | 0 | 0 | 0 | 0 | 0.07 | 0.5 | 0 | 0 | 0.5 | 50 | 138
0 | 0 | 0 | 0 | 0.72 | 0 | 0 | 0 | 0 | 0 | 0 | 0 | 0 | 0 | 0 | 0 | 0 | 0 | 0 | 0 | 0.04 | 0 | 0 | 0.15 | 0 | 0 | 0 | 0 | 0.09 | 0.5 | 0 | 0 | 0.5 | 50 | 311
0 | 0 | 0 | 0 | 0.74 | 0 | 0 | 0 | 0 | 0 | 0 | 0 | 0 | 0 | 0 | 0 | 0 | 0 | 0 | 0 | 0.02 | 0 | 0 | 0.16 | 0 | 0 | 0 | 0 | 0.08 | 0.5 | 0 | 0 | 0.5 | 50 | 183
0 | 0 | 0 | 0 | 0.73 | 0 | 0 | 0 | 0 | 0 | 0 | 0 | 0 | 0 | 0 | 0 | 0 | 0 | 0 | 0 | 0 | 0 | 0 | 0.18 | 0 | 0 | 0 | 0 | 0.09 | 0.5 | 0 | 0 | 0.5 | 50 | 121
0 | 0 | 0 | 0 | 0.81 | 0 | 0 | 0 | 0 | 0 | 0 | 0 | 0 | 0 | 0 | 0 | 0 | 0 | 0 | 0 | 0.04 | 0 | 0 | 0.15 | 0 | 0 | 0 | 0 | 0 | 0.5 | 0 | 0 | 0.5 | 50 | 109
0 | 0.55 | 0 | 0 | 0 | 0 | 0 | 0 | 0 | 0 | 0 | 0 | 0 | 0 | 0 | 0 | 0 | 0 | 0 | 0 | 0 | 0 | 0 | 0.45 | 0 | 0 | 0 | 0 | 0 | 0.5 | 0 | 0 | 0.5 | 50 | 200
0 | 0 | 0 | 0 | 0 | 0 | 0 | 0.55 | 0 | 0 | 0 | 0 | 0 | 0 | 0 | 0 | 0 | 0 | 0 | 0 | 0 | 0 | 0 | 0.45 | 0 | 0 | 0 | 0 | 0 | 0.5 | 0 | 0 | 0.5 | 50 | 101
0 | 0.9 | 0 | 0 | 0 | 0 | 0 | 0 | 0 | 0 | 0 | 0 | 0 | 0 | 0 | 0 | 0 | 0 | 0 | 0 | 0 | 0 | 0 | 0.1 | 0 | 0 | 0 | 0 | 0 | 0.5 | 0 | 0 | 1 | 50 | 434
0 | 0 | 0 | 0 | 0.9 | 0 | 0 | 0 | 0 | 0 | 0 | 0 | 0 | 0 | 0 | 0 | 0 | 0 | 0 | 0 | 0 | 0 | 0 | 0.1 | 0 | 0 | 0 | 0 | 0 | 0.5 | 0 | 0 | 1 | 50 | 308
0 | 0.54 | 0 | 0 | 0 | 0 | 0 | 0 | 0 | 0 | 0 | 0 | 0 | 0 | 0 | 0 | 0 | 0 | 0 | 0 | 0 | 0 | 0 | 0.46 | 0 | 0 | 0 | 0 | 0 | 0.5 | 0 | 0 | 0.5 | 50 | 182
0 | 0 | 0 | 0 | 0 | 0 | 0 | 0.79 | 0 | 0 | 0 | 0 | 0 | 0 | 0 | 0 | 0 | 0 | 0 | 0 | 0 | 0 | 0 | 0.21 | 0 | 0 | 0 | 0 | 0 | 0.5 | 0 | 0 | 0.5 | 50 | 122
0 | 0 | 0 | 0 | 0 | 0 | 0 | 0.88 | 0 | 0 | 0 | 0 | 0 | 0 | 0 | 0 | 0 | 0 | 0 | 0 | 0 | 0 | 0 | 0.12 | 0 | 0 | 0 | 0 | 0 | 0.5 | 0 | 0 | 0.5 | 50 | 57
0 | 0.95 | 0 | 0 | 0 | 0 | 0 | 0 | 0 | 0 | 0 | 0 | 0 | 0 | 0 | 0 | 0 | 0 | 0 | 0 | 0 | 0 | 0 | 0.05 | 0 | 0 | 0 | 0 | 0 | 0.05 | 0 | 0 | 1 | 5 | 12.6
0 | 0.98 | 0 | 0 | 0 | 0 | 0 | 0 | 0 | 0 | 0 | 0 | 0 | 0 | 0 | 0 | 0 | 0 | 0 | 0 | 0 | 0 | 0 | 0.02 | 0 | 0 | 0 | 0 | 0 | 0.05 | 0 | 0 | 1 | 5 | 10.5
0 | 0.8 | 0 | 0 | 0 | 0 | 0 | 0 | 0 | 0 | 0 | 0 | 0 | 0 | 0 | 0 | 0 | 0 | 0 | 0 | 0 | 0 | 0 | 0.2 | 0 | 0 | 0 | 0 | 0 | 0.05 | 0 | 0 | 1 | 5 | 5.6
0 | 0.95 | 0 | 0 | 0 | 0 | 0 | 0 | 0 | 0 | 0 | 0 | 0 | 0 | 0 | 0 | 0 | 0 | 0 | 0 | 0 | 0 | 0 | 0.05 | 0 | 0 | 0 | 0 | 0 | 1 | 0 | 0 | 0.5 | 10.24 | 132.7586
0 | 0.95 | 0 | 0 | 0 | 0 | 0 | 0 | 0 | 0 | 0 | 0 | 0 | 0 | 0 | 0 | 0 | 0 | 0 | 0 | 0 | 0 | 0 | 0.05 | 0 | 0 | 0 | 0 | 0 | 1 | 0 | 0 | 0.5 | 19.95111 | 168.9655
0 | 0.95 | 0 | 0 | 0 | 0 | 0 | 0 | 0 | 0 | 0 | 0 | 0 | 0 | 0 | 0 | 0 | 0 | 0 | 0 | 0 | 0 | 0 | 0.05 | 0 | 0 | 0 | 0 | 0 | 1 | 0 | 0 | 0.5 | 40.11111 | 217.2414
0 | 0.95 | 0 | 0 | 0 | 0 | 0 | 0 | 0 | 0 | 0 | 0 | 0 | 0 | 0 | 0 | 0 | 0 | 0 | 0 | 0 | 0 | 0 | 0.05 | 0 | 0 | 0 | 0 | 0 | 1 | 0 | 0 | 0.5 | 49.93778 | 229.3103
0 | 0.95 | 0 | 0 | 0 | 0 | 0 | 0 | 0 | 0 | 0 | 0 | 0 | 0 | 0 | 0 | 0 | 0 | 0 | 0 | 0 | 0 | 0 | 0.05 | 0 | 0 | 0 | 0 | 0 | 1 | 0 | 0 | 0.5 | 59.80444 | 253.4483
0 | 0.95 | 0 | 0 | 0 | 0 | 0 | 0 | 0 | 0 | 0 | 0 | 0 | 0 | 0 | 0 | 0 | 0 | 0 | 0 | 0 | 0 | 0 | 0.05 | 0 | 0 | 0 | 0 | 0 | 1 | 0 | 0 | 0.5 | 80.40111 | 289.6552
0 | 0.95 | 0 | 0 | 0 | 0 | 0 | 0 | 0 | 0 | 0 | 0 | 0 | 0 | 0 | 0 | 0 | 0 | 0 | 0 | 0 | 0 | 0 | 0.05 | 0 | 0 | 0 | 0 | 0 | 1 | 0 | 0 | 0.5 | 100 | 325.8621
0 | 0 | 0 | 0 | 0 | 0 | 0 | 0.95 | 0 | 0 | 0 | 0 | 0 | 0 | 0 | 0 | 0 | 0 | 0 | 0 | 0 | 0 | 0 | 0.05 | 0 | 0 | 0 | 0 | 0 | 1 | 0 | 0 | 0.5 | 10.24 | 78.44828
0 | 0 | 0 | 0 | 0 | 0 | 0 | 0.95 | 0 | 0 | 0 | 0 | 0 | 0 | 0 | 0 | 0 | 0 | 0 | 0 | 0 | 0 | 0 | 0.05 | 0 | 0 | 0 | 0 | 0 | 1 | 0 | 0 | 0.5 | 19.95111 | 102.5862
0 | 0 | 0 | 0 | 0 | 0 | 0 | 0.95 | 0 | 0 | 0 | 0 | 0 | 0 | 0 | 0 | 0 | 0 | 0 | 0 | 0 | 0 | 0 | 0.05 | 0 | 0 | 0 | 0 | 0 | 1 | 0 | 0 | 0.5 | 40.11111 | 132.7586
0 | 0 | 0 | 0 | 0 | 0 | 0 | 0.95 | 0 | 0 | 0 | 0 | 0 | 0 | 0 | 0 | 0 | 0 | 0 | 0 | 0 | 0 | 0 | 0.05 | 0 | 0 | 0 | 0 | 0 | 1 | 0 | 0 | 0.5 | 49.93778 | 120.6897
0 | 0 | 0 | 0 | 0 | 0 | 0 | 0.95 | 0 | 0 | 0 | 0 | 0 | 0 | 0 | 0 | 0 | 0 | 0 | 0 | 0 | 0 | 0 | 0.05 | 0 | 0 | 0 | 0 | 0 | 1 | 0 | 0 | 0.5 | 59.80444 | 144.8276
0 | 0 | 0 | 0 | 0 | 0 | 0 | 0.95 | 0 | 0 | 0 | 0 | 0 | 0 | 0 | 0 | 0 | 0 | 0 | 0 | 0 | 0 | 0 | 0.05 | 0 | 0 | 0 | 0 | 0 | 1 | 0 | 0 | 0.5 | 80.40111 | 156.8966
0 | 0 | 0 | 0 | 0 | 0 | 0 | 0.95 | 0 | 0 | 0 | 0 | 0 | 0 | 0 | 0 | 0 | 0 | 0 | 0 | 0 | 0 | 0 | 0.05 | 0 | 0 | 0 | 0 | 0 | 1 | 0 | 0 | 0.5 | 100 | 175
0 | 0.9 | 0 | 0 | 0 | 0 | 0 | 0 | 0 | 0 | 0 | 0 | 0 | 0 | 0 | 0 | 0 | 0 | 0 | 0 | 0 | 0 | 0 | 0.05 | 0.05 | 0 | 0 | 0 | 0 | 1 | 0 | 0 | 0.5 | 10.24 | 114.5455
0 | 0.9 | 0 | 0 | 0 | 0 | 0 | 0 | 0 | 0 | 0 | 0 | 0 | 0 | 0 | 0 | 0 | 0 | 0 | 0 | 0 | 0 | 0 | 0.05 | 0.05 | 0 | 0 | 0 | 0 | 1 | 0 | 0 | 0.5 | 19.95111 | 152.7273
0 | 0.9 | 0 | 0 | 0 | 0 | 0 | 0 | 0 | 0 | 0 | 0 | 0 | 0 | 0 | 0 | 0 | 0 | 0 | 0 | 0 | 0 | 0 | 0.05 | 0.05 | 0 | 0 | 0 | 0 | 1 | 0 | 0 | 0.5 | 40.11111 | 210
0 | 0.9 | 0 | 0 | 0 | 0 | 0 | 0 | 0 | 0 | 0 | 0 | 0 | 0 | 0 | 0 | 0 | 0 | 0 | 0 | 0 | 0 | 0 | 0.05 | 0.05 | 0 | 0 | 0 | 0 | 1 | 0 | 0 | 0.5 | 49.93778 | 210
0 | 0.9 | 0 | 0 | 0 | 0 | 0 | 0 | 0 | 0 | 0 | 0 | 0 | 0 | 0 | 0 | 0 | 0 | 0 | 0 | 0 | 0 | 0 | 0.05 | 0.05 | 0 | 0 | 0 | 0 | 1 | 0 | 0 | 0.5 | 59.80444 | 254.5455
0 | 0.9 | 0 | 0 | 0 | 0 | 0 | 0 | 0 | 0 | 0 | 0 | 0 | 0 | 0 | 0 | 0 | 0 | 0 | 0 | 0 | 0 | 0 | 0.05 | 0.05 | 0 | 0 | 0 | 0 | 1 | 0 | 0 | 0.5 | 80.40111 | 292.7273
0 | 0.9 | 0 | 0 | 0 | 0 | 0 | 0 | 0 | 0 | 0 | 0 | 0 | 0 | 0 | 0 | 0 | 0 | 0 | 0 | 0 | 0 | 0 | 0.05 | 0.05 | 0 | 0 | 0 | 0 | 1 | 0 | 0 | 0.5 | 100 | 330.9091
0 | 0 | 0 | 0 | 0 | 0 | 0 | 0.9 | 0 | 0 | 0 | 0 | 0 | 0 | 0 | 0 | 0 | 0 | 0 | 0 | 0 | 0 | 0 | 0.05 | 0.05 | 0 | 0 | 0 | 0 | 1 | 0 | 0 | 0.5 | 10.24 | 38.18182
0 | 0 | 0 | 0 | 0 | 0 | 0 | 0.9 | 0 | 0 | 0 | 0 | 0 | 0 | 0 | 0 | 0 | 0 | 0 | 0 | 0 | 0 | 0 | 0.05 | 0.05 | 0 | 0 | 0 | 0 | 1 | 0 | 0 | 0.5 | 19.95111 | 49.63636
0 | 0 | 0 | 0 | 0 | 0 | 0 | 0.9 | 0 | 0 | 0 | 0 | 0 | 0 | 0 | 0 | 0 | 0 | 0 | 0 | 0 | 0 | 0 | 0.05 | 0.05 | 0 | 0 | 0 | 0 | 1 | 0 | 0 | 0.5 | 40.11111 | 63.63636
0 | 0 | 0 | 0 | 0 | 0 | 0 | 0.9 | 0 | 0 | 0 | 0 | 0 | 0 | 0 | 0 | 0 | 0 | 0 | 0 | 0 | 0 | 0 | 0.05 | 0.05 | 0 | 0 | 0 | 0 | 1 | 0 | 0 | 0.5 | 49.93778 | 70
0 | 0 | 0 | 0 | 0 | 0 | 0 | 0.9 | 0 | 0 | 0 | 0 | 0 | 0 | 0 | 0 | 0 | 0 | 0 | 0 | 0 | 0 | 0 | 0.05 | 0.05 | 0 | 0 | 0 | 0 | 1 | 0 | 0 | 0.5 | 59.80444 | 70
0 | 0 | 0 | 0 | 0 | 0 | 0 | 0.9 | 0 | 0 | 0 | 0 | 0 | 0 | 0 | 0 | 0 | 0 | 0 | 0 | 0 | 0 | 0 | 0.05 | 0.05 | 0 | 0 | 0 | 0 | 1 | 0 | 0 | 0.5 | 80.40111 | 76.36364
0 | 0 | 0 | 0 | 0 | 0 | 0 | 0.9 | 0 | 0 | 0 | 0 | 0 | 0 | 0 | 0 | 0 | 0 | 0 | 0 | 0 | 0 | 0 | 0.05 | 0.05 | 0 | 0 | 0 | 0 | 1 | 0 | 0 | 0.5 | 100 | 89.09091
0.95 | 0 | 0 | 0 | 0 | 0 | 0 | 0 | 0 | 0 | 0 | 0 | 0 | 0 | 0 | 0 | 0 | 0 | 0 | 0 | 0 | 0 | 0 | 0.05 | 0 | 0 | 0 | 0 | 0 | 1 | 0 | 0 | 0.5 | 10.24 | 49.48276
0.95 | 0 | 0 | 0 | 0 | 0 | 0 | 0 | 0 | 0 | 0 | 0 | 0 | 0 | 0 | 0 | 0 | 0 | 0 | 0 | 0 | 0 | 0 | 0.05 | 0 | 0 | 0 | 0 | 0 | 1 | 0 | 0 | 0.5 | 19.95111 | 66.37931
0.95 | 0 | 0 | 0 | 0 | 0 | 0 | 0 | 0 | 0 | 0 | 0 | 0 | 0 | 0 | 0 | 0 | 0 | 0 | 0 | 0 | 0 | 0 | 0.05 | 0 | 0 | 0 | 0 | 0 | 1 | 0 | 0 | 0.5 | 40.11111 | 82.06897
0.95 | 0 | 0 | 0 | 0 | 0 | 0 | 0 | 0 | 0 | 0 | 0 | 0 | 0 | 0 | 0 | 0 | 0 | 0 | 0 | 0 | 0 | 0 | 0.05 | 0 | 0 | 0 | 0 | 0 | 1 | 0 | 0 | 0.5 | 49.93778 | 74.82759
0.95 | 0 | 0 | 0 | 0 | 0 | 0 | 0 | 0 | 0 | 0 | 0 | 0 | 0 | 0 | 0 | 0 | 0 | 0 | 0 | 0 | 0 | 0 | 0.05 | 0 | 0 | 0 | 0 | 0 | 1 | 0 | 0 | 0.5 | 59.80444 | 90.51724
0.95 | 0 | 0 | 0 | 0 | 0 | 0 | 0 | 0 | 0 | 0 | 0 | 0 | 0 | 0 | 0 | 0 | 0 | 0 | 0 | 0 | 0 | 0 | 0.05 | 0 | 0 | 0 | 0 | 0 | 1 | 0 | 0 | 0.5 | 80.40111 | 96.55172
0.95 | 0 | 0 | 0 | 0 | 0 | 0 | 0 | 0 | 0 | 0 | 0 | 0 | 0 | 0 | 0 | 0 | 0 | 0 | 0 | 0 | 0 | 0 | 0.05 | 0 | 0 | 0 | 0 | 0 | 1 | 0 | 0 | 0.5 | 100 | 107.4138
0.9 | 0 | 0 | 0 | 0 | 0 | 0 | 0 | 0 | 0 | 0 | 0 | 0 | 0 | 0 | 0 | 0 | 0 | 0 | 0 | 0 | 0 | 0 | 0.05 | 0.05 | 0 | 0 | 0 | 0 | 1 | 0 | 0 | 0.5 | 10.24 | 20.36364
0.9 | 0 | 0 | 0 | 0 | 0 | 0 | 0 | 0 | 0 | 0 | 0 | 0 | 0 | 0 | 0 | 0 | 0 | 0 | 0 | 0 | 0 | 0 | 0.05 | 0.05 | 0 | 0 | 0 | 0 | 1 | 0 | 0 | 0.5 | 19.95111 | 25.45455
0.9 | 0 | 0 | 0 | 0 | 0 | 0 | 0 | 0 | 0 | 0 | 0 | 0 | 0 | 0 | 0 | 0 | 0 | 0 | 0 | 0 | 0 | 0 | 0.05 | 0.05 | 0 | 0 | 0 | 0 | 1 | 0 | 0 | 0.5 | 40.11111 | 26.72727
0.9 | 0 | 0 | 0 | 0 | 0 | 0 | 0 | 0 | 0 | 0 | 0 | 0 | 0 | 0 | 0 | 0 | 0 | 0 | 0 | 0 | 0 | 0 | 0.05 | 0.05 | 0 | 0 | 0 | 0 | 1 | 0 | 0 | 0.5 | 49.93778 | 28
0.9 | 0 | 0 | 0 | 0 | 0 | 0 | 0 | 0 | 0 | 0 | 0 | 0 | 0 | 0 | 0 | 0 | 0 | 0 | 0 | 0 | 0 | 0 | 0.05 | 0.05 | 0 | 0 | 0 | 0 | 1 | 0 | 0 | 0.5 | 59.80444 | 28
0.9 | 0 | 0 | 0 | 0 | 0 | 0 | 0 | 0 | 0 | 0 | 0 | 0 | 0 | 0 | 0 | 0 | 0 | 0 | 0 | 0 | 0 | 0 | 0.05 | 0.05 | 0 | 0 | 0 | 0 | 1 | 0 | 0 | 0.5 | 80.40111 | 34.36364
0.9 | 0 | 0 | 0 | 0 | 0 | 0 | 0 | 0 | 0 | 0 | 0 | 0 | 0 | 0 | 0 | 0 | 0 | 0 | 0 | 0 | 0 | 0 | 0.05 | 0.05 | 0 | 0 | 0 | 0 | 1 | 0 | 0 | 0.5 | 100 | 38.18182
0 | 0.7 | 0 | 0 | 0 | 0 | 0 | 0 | 0 | 0 | 0 | 0 | 0 | 0 | 0 | 0 | 0 | 0 | 0 | 0 | 0 | 0 | 0 | 0.2 | 0.1 | 0 | 0 | 0 | 0 | 0.5 | 0 | 0 | 1 | 50 | 206
0 | 0.14 | 0 | 0 | 0 | 0 | 0 | 0 | 0 | 0 | 0 | 0 | 0 | 0 | 0 | 0 | 0 | 0 | 0 | 0 | 0 | 0 | 0.13 | 0.73 | 0 | 0 | 0 | 0 | 0 | 0.5 | 0 | 0 | 0.5 | 50 | 394
0 | 0.24 | 0 | 0 | 0 | 0 | 0 | 0 | 0 | 0 | 0 | 0 | 0 | 0 | 0 | 0 | 0 | 0 | 0 | 0 | 0 | 0 | 0.17 | 0.59 | 0 | 0 | 0 | 0 | 0 | 0 | 0.1 | 0 | 1 | 50 | 260
0 | 0.68 | 0 | 0 | 0 | 0 | 0 | 0 | 0 | 0 | 0 | 0 | 0 | 0 | 0 | 0 | 0 | 0.05 | 0 | 0 | 0 | 0 | 0 | 0.27 | 0 | 0 | 0 | 0 | 0 | 1 | 0 | 0 | 2 | 20 | 241
0 | 0 | 0 | 0 | 0.68 | 0 | 0 | 0 | 0 | 0 | 0 | 0 | 0 | 0 | 0 | 0 | 0 | 0.05 | 0 | 0 | 0 | 0 | 0 | 0.27 | 0 | 0 | 0 | 0 | 0 | 1 | 0 | 0 | 2 | 20 | 132
0 | 0.31 | 0 | 0 | 0 | 0 | 0 | 0 | 0 | 0 | 0 | 0 | 0 | 0 | 0 | 0 | 0 | 0.16 | 0 | 0 | 0 | 0 | 0 | 0.53 | 0 | 0 | 0 | 0 | 0 | 0.1 | 0 | 0 | 1 | 25 | 14.90196
0 | 0 | 0 | 0 | 0 | 0 | 0 | 0.31 | 0 | 0 | 0 | 0 | 0 | 0 | 0 | 0 | 0 | 0.16 | 0 | 0 | 0 | 0 | 0 | 0.53 | 0 | 0 | 0 | 0 | 0 | 0.1 | 0 | 0 | 1 | 25 | 14.90196
0 | 0.37 | 0 | 0 | 0 | 0 | 0 | 0 | 0 | 0 | 0 | 0 | 0 | 0 | 0 | 0 | 0 | 0 | 0 | 0 | 0 | 0 | 0 | 0.63 | 0 | 0 | 0 | 0 | 0 | 0.1 | 0 | 0 | 1 | 25 | 7.45098
0 | 0.69 | 0 | 0 | 0 | 0 | 0 | 0 | 0 | 0 | 0 | 0 | 0 | 0 | 0 | 0 | 0 | 0 | 0 | 0.06 | 0 | 0 | 0 | 0.25 | 0 | 0 | 0 | 0 | 0 | 0.5 | 0 | 0 | 1 | 50 | 675.74
0 | 0.65 | 0 | 0 | 0 | 0 | 0 | 0 | 0 | 0 | 0 | 0 | 0 | 0 | 0 | 0 | 0 | 0 | 0 | 0.08 | 0 | 0 | 0 | 0.27 | 0 | 0 | 0 | 0 | 0 | 0.5 | 0 | 0 | 1 | 50 | 69
0 | 0.85 | 0 | 0 | 0 | 0 | 0 | 0 | 0 | 0 | 0 | 0 | 0 | 0 | 0 | 0 | 0 | 0 | 0.02 | 0 | 0 | 0 | 0 | 0.13 | 0 | 0 | 0 | 0 | 0 | 0.5 | 0 | 0 | 0.5 | 20 | 1100
0 | 0 | 0 | 0 | 0 | 0 | 0 | 0.85 | 0 | 0 | 0 | 0 | 0 | 0 | 0 | 0 | 0 | 0 | 0.02 | 0 | 0 | 0 | 0 | 0.13 | 0 | 0 | 0 | 0 | 0 | 0.5 | 0 | 0 | 0.5 | 20 | 600
0 | 0.987 | 0 | 0 | 0 | 0 | 0 | 0 | 0 | 0 | 0 | 0 | 0 | 0 | 0 | 0 | 0 | 0 | 0 | 0 | 0 | 0 | 0 | 0.01 | 0 | 0.003 | 0 | 0 | 0 | 0.5 | 0 | 0 | 0.5 | 50 | 1537.2
0 | 0.99 | 0 | 0 | 0 | 0 | 0 | 0 | 0 | 0 | 0 | 0 | 0 | 0 | 0 | 0 | 0 | 0 | 0 | 0 | 0 | 0 | 0 | 0.01 | 0 | 0 | 0 | 0 | 0 | 0.5 | 0 | 0 | 0.5 | 50 | 1512.933
0 | 0 | 0 | 0 | 0 | 0 | 0 | 0.99 | 0 | 0 | 0 | 0 | 0 | 0 | 0 | 0 | 0 | 0 | 0 | 0 | 0 | 0 | 0 | 0.01 | 0 | 0 | 0 | 0 | 0 | 0.5 | 0 | 0 | 0.5 | 50 | 979.0667
0 | 0.6 | 0 | 0 | 0 | 0 | 0 | 0 | 0 | 0 | 0 | 0 | 0 | 0 | 0 | 0 | 0 | 0 | 0 | 0 | 0 | 0 | 0 | 0.4 | 0 | 0 | 0 | 0 | 0 | 0.5 | 0 | 0 | 2 | 50 | 260
0 | 0.4 | 0 | 0 | 0 | 0 | 0 | 0 | 0 | 0 | 0 | 0 | 0 | 0 | 0 | 0 | 0 | 0 | 0 | 0 | 0 | 0 | 0 | 0.6 | 0 | 0 | 0 | 0 | 0 | 0.5 | 0 | 0 | 2 | 50 | 305
0 | 0.2 | 0 | 0 | 0 | 0 | 0 | 0 | 0 | 0 | 0 | 0 | 0 | 0 | 0 | 0 | 0 | 0 | 0 | 0 | 0 | 0 | 0 | 0.8 | 0 | 0 | 0 | 0 | 0 | 0.5 | 0 | 0 | 2 | 50 | 250
0 | 0.44 | 0 | 0 | 0 | 0 | 0 | 0 | 0 | 0 | 0 | 0 | 0 | 0 | 0 | 0 | 0 | 0 | 0.34 | 0 | 0 | 0 | 0 | 0.22 | 0 | 0 | 0 | 0 | 0 | 0.1 | 0 | 0 | 2 | 50 | 780
0 | 0.42 | 0 | 0 | 0 | 0 | 0 | 0 | 0 | 0 | 0 | 0 | 0 | 0 | 0 | 0 | 0 | 0 | 0.32 | 0 | 0 | 0 | 0 | 0.26 | 0 | 0 | 0 | 0 | 0 | 0.1 | 0 | 0 | 2 | 50 | 610
0 | 0.35 | 0 | 0 | 0 | 0 | 0 | 0 | 0 | 0 | 0 | 0 | 0 | 0 | 0 | 0 | 0 | 0 | 0.28 | 0 | 0 | 0 | 0 | 0.37 | 0 | 0 | 0 | 0 | 0 | 0.1 | 0 | 0 | 2 | 50 | 500
0 | 0.45 | 0 | 0 | 0 | 0 | 0 | 0 | 0 | 0 | 0 | 0 | 0 | 0 | 0 | 0 | 0 | 0 | 0.35 | 0 | 0 | 0 | 0 | 0.2 | 0 | 0 | 0 | 0 | 0 | 0.1 | 0 | 0 | 2 | 50 | 490
0 | 0.49 | 0 | 0 | 0 | 0 | 0 | 0 | 0 | 0 | 0 | 0 | 0 | 0 | 0 | 0 | 0 | 0 | 0.38 | 0 | 0 | 0 | 0 | 0.13 | 0 | 0 | 0 | 0 | 0 | 0.1 | 0 | 0 | 2 | 50 | 390
0 | 0 | 0 | 0 | 0 | 0 | 0 | 0.44 | 0 | 0 | 0 | 0 | 0 | 0 | 0 | 0 | 0 | 0 | 0.34 | 0 | 0 | 0 | 0 | 0.22 | 0 | 0 | 0 | 0 | 0 | 0.1 | 0 | 0 | 2 | 50 | 275
0 | 0.94 | 0 | 0 | 0 | 0 | 0 | 0 | 0 | 0 | 0 | 0 | 0 | 0 | 0 | 0 | 0 | 0 | 0 | 0 | 0 | 0 | 0 | 0.06 | 0 | 0 | 0 | 0 | 0 | 0.5 | 0 | 0 | 1 | 9.7344 | 225
0 | 0.94 | 0 | 0 | 0 | 0 | 0 | 0 | 0 | 0 | 0 | 0 | 0 | 0 | 0 | 0 | 0 | 0 | 0 | 0 | 0 | 0 | 0 | 0.06 | 0 | 0 | 0 | 0 | 0 | 0.5 | 0 | 0 | 1 | 20.0704 | 275
0 | 0.94 | 0 | 0 | 0 | 0 | 0 | 0 | 0 | 0 | 0 | 0 | 0 | 0 | 0 | 0 | 0 | 0 | 0 | 0 | 0 | 0 | 0 | 0.06 | 0 | 0 | 0 | 0 | 0 | 0.5 | 0 | 0 | 1 | 50.1264 | 290
0 | 0.94 | 0 | 0 | 0 | 0 | 0 | 0 | 0 | 0 | 0 | 0 | 0 | 0 | 0 | 0 | 0 | 0 | 0 | 0 | 0 | 0 | 0 | 0.06 | 0 | 0 | 0 | 0 | 0 | 0.5 | 0 | 0 | 1 | 98.4064 | 338
0 | 0.94 | 0 | 0 | 0 | 0 | 0 | 0 | 0 | 0 | 0 | 0 | 0 | 0 | 0 | 0 | 0 | 0 | 0 | 0 | 0 | 0 | 0 | 0.06 | 0 | 0 | 0 | 0 | 0 | 0.5 | 0 | 0 | 1 | 198 | 438
0 | 0.88 | 0 | 0 | 0 | 0 | 0 | 0 | 0.06 | 0 | 0 | 0 | 0 | 0 | 0 | 0 | 0 | 0 | 0 | 0 | 0 | 0 | 0 | 0.06 | 0 | 0 | 0 | 0 | 0 | 0.5 | 0 | 0 | 1 | 9.7344 | 62
0 | 0.88 | 0 | 0 | 0 | 0 | 0 | 0 | 0.06 | 0 | 0 | 0 | 0 | 0 | 0 | 0 | 0 | 0 | 0 | 0 | 0 | 0 | 0 | 0.06 | 0 | 0 | 0 | 0 | 0 | 0.5 | 0 | 0 | 1 | 20.0704 | 75
0 | 0.88 | 0 | 0 | 0 | 0 | 0 | 0 | 0.06 | 0 | 0 | 0 | 0 | 0 | 0 | 0 | 0 | 0 | 0 | 0 | 0 | 0 | 0 | 0.06 | 0 | 0 | 0 | 0 | 0 | 0.5 | 0 | 0 | 1 | 50.1264 | 100
0 | 0.88 | 0 | 0 | 0 | 0 | 0 | 0 | 0.06 | 0 | 0 | 0 | 0 | 0 | 0 | 0 | 0 | 0 | 0 | 0 | 0 | 0 | 0 | 0.06 | 0 | 0 | 0 | 0 | 0 | 0.5 | 0 | 0 | 1 | 98.4064 | 120
0 | 0.88 | 0 | 0 | 0 | 0 | 0 | 0 | 0.06 | 0 | 0 | 0 | 0 | 0 | 0 | 0 | 0 | 0 | 0 | 0 | 0 | 0 | 0 | 0.06 | 0 | 0 | 0 | 0 | 0 | 0.5 | 0 | 0 | 1 | 198 | 142
0 | 0.67 | 0 | 0 | 0 | 0 | 0 | 0 | 0.07 | 0 | 0 | 0 | 0 | 0 | 0 | 0 | 0.06 | 0 | 0 | 0 | 0 | 0 | 0 | 0.2 | 0 | 0 | 0 | 0 | 0 | 0.5 | 0 | 0 | 0.5 | 50 | 420
0 | 0.74 | 0 | 0 | 0 | 0 | 0 | 0 | 0 | 0 | 0 | 0 | 0 | 0 | 0 | 0 | 0.06 | 0 | 0 | 0 | 0 | 0 | 0 | 0.2 | 0 | 0 | 0 | 0 | 0 | 0.5 | 0 | 0 | 0.5 | 50 | 190
0 | 0 | 0 | 0 | 0 | 0 | 0 | 0.37 | 0.04 | 0 | 0 | 0 | 0 | 0 | 0 | 0 | 0 | 0 | 0 | 0 | 0 | 0 | 0 | 0.59 | 0 | 0 | 0 | 0 | 0 | 0.5 | 0 | 0 | 1 | 50 | 90
0 | 0 | 0 | 0 | 0 | 0 | 0 | 0.53 | 0.07 | 0 | 0 | 0 | 0 | 0 | 0 | 0 | 0 | 0 | 0 | 0 | 0 | 0 | 0 | 0.4 | 0 | 0 | 0 | 0 | 0 | 0.5 | 0 | 0 | 1 | 50 | 50
0 | 0 | 0 | 0 | 0.78 | 0 | 0 | 0 | 0.06 | 0 | 0 | 0 | 0 | 0 | 0 | 0 | 0 | 0 | 0 | 0 | 0 | 0 | 0 | 0.16 | 0 | 0 | 0 | 0 | 0 | 0.5 | 0 | 0 | 1 | 20 | 11.85771
0 | 0 | 0 | 0 | 0.8 | 0 | 0 | 0 | 0.06 | 0 | 0 | 0 | 0 | 0 | 0 | 0 | 0 | 0 | 0 | 0 | 0 | 0 | 0 | 0.14 | 0 | 0 | 0 | 0 | 0 | 0.5 | 0 | 0 | 1 | 20 | 260.8696
0 | 0 | 0 | 0 | 0.64 | 0 | 0 | 0 | 0.05 | 0 | 0 | 0 | 0 | 0 | 0 | 0 | 0 | 0 | 0 | 0 | 0 | 0 | 0 | 0.31 | 0 | 0 | 0 | 0 | 0 | 0.5 | 0 | 0 | 1 | 20 | 134.3874
0 | 0 | 0 | 0 | 0.81 | 0 | 0 | 0 | 0.06 | 0 | 0 | 0 | 0 | 0 | 0 | 0 | 0 | 0 | 0 | 0 | 0 | 0 | 0 | 0.13 | 0 | 0 | 0 | 0 | 0 | 0.5 | 0 | 0 | 1 | 20 | 10.07905
0 | 0 | 0 | 0 | 0 | 0 | 0 | 0.77 | 0.03 | 0 | 0 | 0 | 0 | 0 | 0 | 0 | 0 | 0 | 0 | 0 | 0 | 0 | 0 | 0.2 | 0 | 0 | 0 | 0 | 0 | 1 | 0 | 0 | 2 | 50 | 300
0 | 0 | 0 | 0 | 0 | 0 | 0 | 0.67 | 0.03 | 0 | 0 | 0 | 0 | 0 | 0 | 0 | 0 | 0 | 0 | 0 | 0 | 0 | 0 | 0.25 | 0.05 | 0 | 0 | 0 | 0 | 1 | 0 | 0 | 2 | 50 | 320
0 | 0 | 0 | 0 | 0 | 0 | 0 | 0.67 | 0.03 | 0 | 0 | 0 | 0 | 0 | 0 | 0 | 0 | 0 | 0 | 0 | 0 | 0 | 0 | 0.24 | 0.06 | 0 | 0 | 0 | 0 | 1 | 0 | 0 | 2 | 50 | 380
0 | 0 | 0 | 0 | 0 | 0 | 0 | 0.67 | 0.03 | 0 | 0 | 0 | 0 | 0 | 0 | 0 | 0 | 0 | 0 | 0 | 0 | 0 | 0 | 0.19 | 0.11 | 0 | 0 | 0 | 0 | 1 | 0 | 0 | 2 | 50 | 400
0 | 0.77 | 0 | 0 | 0 | 0 | 0 | 0 | 0.09 | 0 | 0 | 0 | 0 | 0 | 0 | 0 | 0 | 0 | 0 | 0 | 0 | 0 | 0 | 0.14 | 0 | 0 | 0 | 0 | 0 | 1 | 0 | 0 | 1 | 20 | 135
0 | 0.73 | 0 | 0 | 0 | 0 | 0 | 0 | 0.13 | 0 | 0 | 0 | 0 | 0 | 0 | 0 | 0 | 0 | 0 | 0 | 0 | 0 | 0 | 0.14 | 0 | 0 | 0 | 0 | 0 | 1 | 0 | 0 | 1 | 20 | 40
0 | 0.74 | 0 | 0 | 0 | 0 | 0 | 0 | 0.04 | 0 | 0 | 0 | 0 | 0 | 0 | 0 | 0 | 0 | 0 | 0 | 0 | 0 | 0 | 0.22 | 0 | 0 | 0 | 0 | 0 | 0.5 | 0 | 0 | 0.5 | 20 | 490.1961
0 | 0 | 0 | 0 | 0.73 | 0 | 0 | 0 | 0 | 0.07 | 0 | 0 | 0 | 0 | 0 | 0 | 0 | 0 | 0 | 0 | 0 | 0 | 0 | 0.2 | 0 | 0 | 0 | 0 | 0 | 0.5 | 0 | 0 | 1 | 20 | 615
0 | 0 | 0 | 0 | 0.67 | 0 | 0 | 0 | 0 | 0.13 | 0 | 0 | 0 | 0 | 0 | 0 | 0 | 0 | 0 | 0 | 0 | 0 | 0 | 0.2 | 0 | 0 | 0 | 0 | 0 | 0.5 | 0 | 0 | 1 | 20 | 785
0 | 0 | 0 | 0 | 0.62 | 0 | 0 | 0 | 0 | 0.18 | 0 | 0 | 0 | 0 | 0 | 0 | 0 | 0 | 0 | 0 | 0 | 0 | 0 | 0.2 | 0 | 0 | 0 | 0 | 0 | 0.5 | 0 | 0 | 1 | 20 | 863
0 | 0 | 0 | 0 | 0.53 | 0 | 0 | 0 | 0 | 0.27 | 0 | 0 | 0 | 0 | 0 | 0 | 0 | 0 | 0 | 0 | 0 | 0 | 0 | 0.2 | 0 | 0 | 0 | 0 | 0 | 0.5 | 0 | 0 | 1 | 20 | 525
0 | 0 | 0 | 0 | 0.47 | 0 | 0 | 0 | 0 | 0.33 | 0 | 0 | 0 | 0 | 0 | 0 | 0 | 0 | 0 | 0 | 0 | 0 | 0 | 0.2 | 0 | 0 | 0 | 0 | 0 | 0.5 | 0 | 0 | 1 | 20 | 461
0 | 0 | 0 | 0 | 0.62 | 0 | 0 | 0 | 0 | 0.19 | 0 | 0 | 0 | 0 | 0 | 0 | 0 | 0.02 | 0 | 0 | 0 | 0 | 0 | 0.17 | 0 | 0 | 0 | 0 | 0 | 0.5 | 0 | 0 | 1 | 20 | 1302
0 | 0 | 0 | 0 | 0.63 | 0 | 0 | 0 | 0 | 0.19 | 0 | 0 | 0 | 0 | 0 | 0 | 0 | 0.04 | 0 | 0 | 0 | 0 | 0 | 0.14 | 0 | 0 | 0 | 0 | 0 | 0.5 | 0 | 0 | 1 | 20 | 1113
0 | 0 | 0 | 0 | 0.64 | 0 | 0 | 0 | 0 | 0.19 | 0 | 0 | 0 | 0 | 0 | 0 | 0 | 0.08 | 0 | 0 | 0 | 0 | 0 | 0.09 | 0 | 0 | 0 | 0 | 0 | 0.5 | 0 | 0 | 1 | 20 | 1084
0 | 0 | 0 | 0 | 0 | 0.57 | 0 | 0 | 0 | 0 | 0 | 0.22 | 0 | 0 | 0 | 0 | 0 | 0 | 0 | 0 | 0 | 0 | 0 | 0.14 | 0.07 | 0 | 0 | 0 | 0 | 0.5 | 0 | 0 | 2 | 20 | 110
0 | 0.78 | 0 | 0 | 0 | 0 | 0 | 0 | 0 | 0 | 0 | 0.02 | 0 | 0 | 0 | 0 | 0 | 0 | 0 | 0 | 0 | 0 | 0 | 0.2 | 0 | 0 | 0 | 0 | 0 | 0.5 | 0 | 0 | 1 | 50 | 280
0 | 0.76 | 0 | 0 | 0 | 0 | 0 | 0 | 0 | 0 | 0 | 0.04 | 0 | 0 | 0 | 0 | 0 | 0 | 0 | 0 | 0 | 0 | 0 | 0.2 | 0 | 0 | 0 | 0 | 0 | 0.5 | 0 | 0 | 1 | 50 | 325
0 | 0.74 | 0 | 0 | 0 | 0 | 0 | 0 | 0 | 0 | 0 | 0.06 | 0 | 0 | 0 | 0 | 0 | 0 | 0 | 0 | 0 | 0 | 0 | 0.2 | 0 | 0 | 0 | 0 | 0 | 0.5 | 0 | 0 | 1 | 50 | 440
0 | 0.72 | 0 | 0 | 0 | 0 | 0 | 0 | 0 | 0 | 0 | 0.08 | 0 | 0 | 0 | 0 | 0 | 0 | 0 | 0 | 0 | 0 | 0 | 0.2 | 0 | 0 | 0 | 0 | 0 | 0.5 | 0 | 0 | 1 | 50 | 403
0 | 0 | 0 | 0 | 0 | 0 | 0 | 0 | 0 | 0 | 0 | 0.8 | 0 | 0 | 0 | 0 | 0 | 0 | 0 | 0 | 0 | 0 | 0 | 0.2 | 0 | 0 | 0 | 0 | 0 | 0.5 | 0 | 0 | 0.5 | 50 | 98.21429
0 | 0 | 0 | 0 | 0 | 0 | 0 | 0.2 | 0 | 0 | 0 | 0.57 | 0 | 0 | 0 | 0 | 0 | 0 | 0 | 0 | 0 | 0 | 0 | 0.23 | 0 | 0 | 0 | 0 | 0 | 0.5 | 0 | 0 | 0.5 | 50 | 148.5714
0 | 0 | 0 | 0 | 0 | 0 | 0 | 0.4 | 0 | 0 | 0 | 0.37 | 0 | 0 | 0 | 0 | 0 | 0 | 0 | 0 | 0 | 0 | 0 | 0.23 | 0 | 0 | 0 | 0 | 0 | 0.5 | 0 | 0 | 0.5 | 50 | 332.1429
0 | 0 | 0 | 0 | 0 | 0 | 0 | 0.6 | 0 | 0 | 0 | 0.19 | 0 | 0 | 0 | 0 | 0 | 0 | 0 | 0 | 0 | 0 | 0 | 0.21 | 0 | 0 | 0 | 0 | 0 | 0.5 | 0 | 0 | 0.5 | 50 | 197.1429
0 | 0 | 0 | 0 | 0.55 | 0 | 0 | 0 | 0 | 0 | 0 | 0.25 | 0 | 0 | 0 | 0 | 0 | 0 | 0 | 0 | 0 | 0 | 0 | 0.13 | 0.07 | 0 | 0 | 0 | 0 | 0.5 | 0 | 0 | 1 | 20 | 120
0 | 0 | 0 | 0 | 0.7 | 0 | 0 | 0 | 0 | 0 | 0 | 0.25 | 0 | 0 | 0 | 0 | 0 | 0 | 0 | 0 | 0 | 0 | 0 | 0.03 | 0.02 | 0 | 0 | 0 | 0 | 0.5 | 0 | 0 | 1 | 20 | 75
0 | 0 | 0 | 0 | 0.65 | 0 | 0 | 0 | 0 | 0 | 0 | 0.25 | 0 | 0 | 0 | 0 | 0 | 0 | 0 | 0 | 0 | 0 | 0 | 0.06 | 0.04 | 0 | 0 | 0 | 0 | 0.5 | 0 | 0 | 1 | 20 | 140
0 | 0 | 0 | 0 | 0.45 | 0 | 0 | 0 | 0 | 0 | 0 | 0.25 | 0 | 0 | 0 | 0 | 0 | 0 | 0 | 0 | 0 | 0 | 0 | 0.19 | 0.11 | 0 | 0 | 0 | 0 | 0.5 | 0 | 0 | 1 | 20 | 85
0 | 0 | 0 | 0 | 0.35 | 0 | 0 | 0 | 0 | 0 | 0 | 0.25 | 0 | 0 | 0 | 0 | 0 | 0 | 0 | 0 | 0 | 0 | 0 | 0.26 | 0.14 | 0 | 0 | 0 | 0 | 0.5 | 0 | 0 | 1 | 20 | 38
0 | 0 | 0 | 0 | 0 | 0 | 0 | 0.52 | 0 | 0 | 0 | 0.18 | 0 | 0 | 0 | 0 | 0 | 0 | 0 | 0 | 0 | 0 | 0 | 0.3 | 0 | 0 | 0 | 0 | 0 | 0.5 | 0 | 0 | 0.5 | 50 | 996.8
0 | 0 | 0 | 0 | 0 | 0 | 0 | 0.72 | 0 | 0 | 0 | 0.18 | 0 | 0 | 0 | 0 | 0 | 0 | 0 | 0 | 0 | 0 | 0 | 0.1 | 0 | 0 | 0 | 0 | 0 | 0.5 | 0 | 0 | 0.5 | 50 | 635.04
0 | 0 | 0 | 0 | 0 | 0 | 0 | 0.37 | 0 | 0 | 0 | 0.18 | 0 | 0 | 0 | 0 | 0 | 0 | 0 | 0 | 0 | 0 | 0 | 0.3 | 0.15 | 0 | 0 | 0 | 0 | 0.5 | 0 | 0 | 0.5 | 50 | 1137.74
0 | 0 | 0 | 0 | 0.74 | 0 | 0 | 0 | 0 | 0 | 0 | 0 | 0.11 | 0 | 0 | 0 | 0 | 0 | 0 | 0 | 0 | 0 | 0 | 0.15 | 0 | 0 | 0 | 0 | 0 | 0 | 1 | 0 | 1 | 100 | 431
0 | 0 | 0 | 0 | 0.66 | 0 | 0 | 0 | 0 | 0 | 0 | 0 | 0.11 | 0 | 0 | 0 | 0 | 0 | 0 | 0 | 0 | 0 | 0 | 0.15 | 0.08 | 0 | 0 | 0 | 0 | 0 | 1 | 0 | 1 | 100 | 906
0 | 0 | 0 | 0 | 0.75 | 0 | 0 | 0 | 0 | 0 | 0 | 0 | 0 | 0 | 0 | 0 | 0 | 0 | 0 | 0 | 0 | 0 | 0 | 0.15 | 0.1 | 0 | 0 | 0 | 0 | 0 | 1 | 0 | 1 | 100 | 362
0 | 0.73 | 0 | 0 | 0 | 0 | 0 | 0 | 0 | 0 | 0 | 0 | 0.05 | 0 | 0 | 0 | 0 | 0 | 0 | 0 | 0 | 0 | 0 | 0.22 | 0 | 0 | 0 | 0 | 0 | 1 | 0 | 0 | 2 | 20 | 1224
0 | 0 | 0 | 0 | 0 | 0 | 0 | 0.74 | 0 | 0 | 0 | 0 | 0.05 | 0 | 0 | 0 | 0 | 0 | 0 | 0 | 0 | 0 | 0 | 0.21 | 0 | 0 | 0 | 0 | 0 | 1 | 0 | 0 | 2 | 20 | 435
0 | 0.17 | 0 | 0 | 0 | 0 | 0 | 0 | 0 | 0 | 0 | 0 | 0 | 0 | 0 | 0 | 0 | 0 | 0 | 0 | 0 | 0 | 0 | 0.2 | 0 | 0 | 0.63 | 0 | 0 | 0.5 | 0 | 0 | 1 | 20 | 415.5
0 | 0.38 | 0 | 0 | 0 | 0 | 0 | 0 | 0 | 0 | 0 | 0 | 0 | 0 | 0 | 0 | 0 | 0 | 0 | 0 | 0 | 0 | 0 | 0.2 | 0 | 0 | 0.42 | 0 | 0 | 0.5 | 0 | 0 | 1 | 20 | 365
0 | 0.2 | 0 | 0 | 0 | 0 | 0 | 0 | 0 | 0 | 0 | 0 | 0 | 0 | 0 | 0 | 0 | 0 | 0 | 0 | 0 | 0 | 0 | 0.2 | 0 | 0 | 0.6 | 0 | 0 | 0.5 | 0 | 0 | 1 | 20 | 285
0 | 0.12 | 0 | 0 | 0 | 0 | 0 | 0 | 0 | 0 | 0 | 0 | 0 | 0 | 0 | 0 | 0 | 0 | 0 | 0 | 0 | 0 | 0 | 0.2 | 0 | 0 | 0.68 | 0 | 0 | 0.5 | 0 | 0 | 1 | 5 | 211.5
0 | 0.23 | 0 | 0 | 0 | 0 | 0 | 0 | 0 | 0 | 0 | 0 | 0 | 0 | 0 | 0 | 0 | 0 | 0 | 0 | 0 | 0 | 0 | 0.2 | 0 | 0 | 0.57 | 0 | 0 | 0.5 | 0 | 0 | 1 | 5 | 226
0 | 0.41 | 0 | 0 | 0 | 0 | 0 | 0 | 0 | 0 | 0 | 0 | 0 | 0 | 0 | 0 | 0 | 0 | 0 | 0 | 0 | 0 | 0 | 0.2 | 0 | 0 | 0.39 | 0 | 0 | 0.5 | 0 | 0 | 1 | 5 | 239
0 | 0 | 0 | 0 | 0 | 0 | 0 | 0.73 | 0 | 0 | 0 | 0 | 0 | 0.09 | 0 | 0 | 0 | 0 | 0 | 0 | 0 | 0 | 0 | 0.18 | 0 | 0 | 0 | 0 | 0 | 0.5 | 0 | 0 | 1 | 20 | 700
0 | 0 | 0 | 0 | 0 | 0 | 0 | 0.67 | 0 | 0 | 0 | 0 | 0 | 0.17 | 0 | 0 | 0 | 0 | 0 | 0 | 0 | 0 | 0 | 0.16 | 0 | 0 | 0 | 0 | 0 | 0.5 | 0 | 0 | 1 | 20 | 1093
0 | 0 | 0 | 0 | 0 | 0 | 0 | 0.62 | 0 | 0 | 0 | 0 | 0 | 0.23 | 0 | 0 | 0 | 0 | 0 | 0 | 0 | 0 | 0 | 0.15 | 0 | 0 | 0 | 0 | 0 | 0.5 | 0 | 0 | 1 | 20 | 550
0 | 0 | 0 | 0 | 0 | 0 | 0 | 0.7 | 0 | 0 | 0.05 | 0 | 0 | 0 | 0 | 0 | 0 | 0 | 0 | 0 | 0 | 0 | 0 | 0.25 | 0 | 0 | 0 | 0 | 0 | 0.5 | 0 | 0 | 0.1 | 10 | 23.33333
0 | 0 | 0 | 0 | 0 | 0 | 0 | 0.7 | 0 | 0 | 0.05 | 0 | 0 | 0 | 0 | 0 | 0 | 0 | 0 | 0 | 0 | 0 | 0 | 0.25 | 0 | 0 | 0 | 0 | 0 | 0.5 | 0 | 0 | 0.2 | 10 | 45
0 | 0 | 0 | 0 | 0 | 0 | 0 | 0.7 | 0 | 0 | 0.05 | 0 | 0 | 0 | 0 | 0 | 0 | 0 | 0 | 0 | 0 | 0 | 0 | 0.25 | 0 | 0 | 0 | 0 | 0 | 0.5 | 0 | 0 | 0.3 | 10 | 68.33333
0 | 0 | 0 | 0 | 0 | 0 | 0 | 0.7 | 0 | 0 | 0.05 | 0 | 0 | 0 | 0 | 0 | 0 | 0 | 0 | 0 | 0 | 0 | 0 | 0.25 | 0 | 0 | 0 | 0 | 0 | 0.5 | 0 | 0 | 0.4 | 10 | 87.16667
0 | 0 | 0 | 0 | 0 | 0 | 0 | 0.7 | 0 | 0 | 0.05 | 0 | 0 | 0 | 0 | 0 | 0 | 0 | 0 | 0 | 0 | 0 | 0 | 0.25 | 0 | 0 | 0 | 0 | 0 | 0.5 | 0 | 0 | 0.5 | 10 | 102
0 | 0 | 0 | 0 | 0 | 0 | 0 | 0.7 | 0 | 0 | 0.05 | 0 | 0 | 0 | 0 | 0 | 0 | 0 | 0 | 0 | 0 | 0 | 0 | 0.25 | 0 | 0 | 0 | 0 | 0 | 0.5 | 0 | 0 | 0.6 | 10 | 113.8333
0 | 0 | 0 | 0 | 0 | 0 | 0 | 0.7 | 0 | 0 | 0.05 | 0 | 0 | 0 | 0 | 0 | 0 | 0 | 0 | 0 | 0 | 0 | 0 | 0.25 | 0 | 0 | 0 | 0 | 0 | 0.5 | 0 | 0 | 0.6 | 100 | 140
0 | 0 | 0 | 0 | 0 | 0 | 0 | 0.7 | 0 | 0 | 0.05 | 0 | 0 | 0 | 0 | 0 | 0 | 0 | 0 | 0 | 0 | 0 | 0 | 0.25 | 0 | 0 | 0 | 0 | 0 | 0.5 | 0 | 0 | 0.6 | 80 | 135
0 | 0 | 0 | 0 | 0 | 0 | 0 | 0.7 | 0 | 0 | 0.05 | 0 | 0 | 0 | 0 | 0 | 0 | 0 | 0 | 0 | 0 | 0 | 0 | 0.25 | 0 | 0 | 0 | 0 | 0 | 0.5 | 0 | 0 | 0.6 | 60 | 131.6667
0 | 0 | 0 | 0 | 0 | 0 | 0 | 0.7 | 0 | 0 | 0.05 | 0 | 0 | 0 | 0 | 0 | 0 | 0 | 0 | 0 | 0 | 0 | 0 | 0.25 | 0 | 0 | 0 | 0 | 0 | 0.5 | 0 | 0 | 0.6 | 40 | 123.3333
0 | 0 | 0 | 0 | 0 | 0 | 0 | 0.7 | 0 | 0 | 0.05 | 0 | 0 | 0 | 0 | 0 | 0 | 0 | 0 | 0 | 0 | 0 | 0 | 0.25 | 0 | 0 | 0 | 0 | 0 | 0.5 | 0 | 0 | 0.6 | 20 | 116.6667
0 | 0 | 0 | 0 | 0 | 0 | 0 | 0.7 | 0 | 0 | 0.05 | 0 | 0 | 0 | 0 | 0 | 0 | 0 | 0 | 0 | 0 | 0 | 0 | 0.25 | 0 | 0 | 0 | 0 | 0 | 0.5 | 0 | 0 | 0.6 | 5 | 128
0 | 0 | 0 | 0 | 0 | 0 | 0 | 0.7 | 0 | 0 | 0.05 | 0 | 0 | 0 | 0 | 0 | 0 | 0 | 0 | 0 | 0 | 0 | 0 | 0.25 | 0 | 0 | 0 | 0 | 0 | 0.5 | 0 | 0 | 0.6 | 2.5 | 100
0 | 0 | 0 | 0 | 0.64 | 0 | 0 | 0 | 0 | 0 | 0 | 0 | 0 | 0 | 0.16 | 0 | 0 | 0 | 0 | 0 | 0 | 0 | 0 | 0.2 | 0 | 0 | 0 | 0 | 0 | 0.5 | 0 | 0 | 1 | 50 | 610
0 | 0 | 0 | 0 | 0.6 | 0 | 0 | 0 | 0 | 0 | 0 | 0 | 0 | 0 | 0.2 | 0 | 0 | 0 | 0 | 0 | 0 | 0 | 0 | 0.2 | 0 | 0 | 0 | 0 | 0 | 0.5 | 0 | 0 | 1 | 50 | 780
0 | 0 | 0 | 0 | 0.56 | 0 | 0 | 0 | 0 | 0 | 0 | 0 | 0 | 0 | 0.24 | 0 | 0 | 0 | 0 | 0 | 0 | 0 | 0 | 0.2 | 0 | 0 | 0 | 0 | 0 | 0.5 | 0 | 0 | 1 | 50 | 970
0 | 0 | 0 | 0 | 0.48 | 0 | 0 | 0 | 0 | 0 | 0 | 0 | 0 | 0 | 0.32 | 0 | 0 | 0 | 0 | 0 | 0 | 0 | 0 | 0.2 | 0 | 0 | 0 | 0 | 0 | 0.5 | 0 | 0 | 1 | 50 | 803
0 | 0 | 0 | 0 | 0.4 | 0 | 0 | 0 | 0 | 0 | 0 | 0 | 0 | 0 | 0.4 | 0 | 0 | 0 | 0 | 0 | 0 | 0 | 0 | 0.2 | 0 | 0 | 0 | 0 | 0 | 0.5 | 0 | 0 | 1 | 50 | 625
0 | 0 | 0 | 0 | 0 | 0 | 0.49 | 0 | 0 | 0 | 0 | 0 | 0 | 0 | 0 | 0.33 | 0 | 0 | 0 | 0 | 0 | 0 | 0 | 0.18 | 0 | 0 | 0 | 0 | 0 | 0.5 | 0 | 0 | 1 | 25 | 300
0 | 0 | 0 | 0 | 0 | 0 | 0.5 | 0 | 0 | 0 | 0 | 0 | 0 | 0 | 0 | 0.34 | 0 | 0 | 0 | 0 | 0 | 0 | 0 | 0.16 | 0 | 0 | 0 | 0 | 0 | 0.5 | 0 | 0 | 1 | 25 | 410
0 | 0 | 0 | 0 | 0 | 0 | 0.59 | 0 | 0 | 0 | 0 | 0 | 0 | 0 | 0 | 0.27 | 0 | 0 | 0 | 0 | 0 | 0 | 0 | 0.14 | 0 | 0 | 0 | 0 | 0 | 0.5 | 0 | 0 | 1 | 25 | 282
0 | 0 | 0 | 0 | 0 | 0 | 0 | 0.8 | 0 | 0 | 0 | 0 | 0 | 0 | 0 | 0.15 | 0 | 0 | 0 | 0 | 0 | 0 | 0 | 0.05 | 0 | 0 | 0 | 0 | 0 | 1 | 0 | 0 | 1 | 50 | 180
0 | 0 | 0 | 0 | 0 | 0 | 0 | 0.8 | 0 | 0 | 0 | 0 | 0 | 0 | 0 | 0.15 | 0 | 0 | 0 | 0 | 0 | 0 | 0 | 0.05 | 0 | 0 | 0 | 0 | 0 | 0 | 0 | 1 | 1 | 50 | 269
0 | 0.15 | 0 | 0 | 0.45 | 0 | 0 | 0 | 0 | 0 | 0 | 0 | 0 | 0 | 0 | 0 | 0 | 0 | 0 | 0 | 0 | 0 | 0 | 0.26 | 0.14 | 0 | 0 | 0 | 0 | 1 | 0 | 0 | 1 | 50 | 25
0 | 0.3 | 0 | 0 | 0.3 | 0 | 0 | 0 | 0 | 0 | 0 | 0 | 0 | 0 | 0 | 0 | 0 | 0 | 0 | 0 | 0 | 0 | 0 | 0.26 | 0.14 | 0 | 0 | 0 | 0 | 1 | 0 | 0 | 1 | 50 | 41.66667
0 | 0.45 | 0 | 0 | 0.15 | 0 | 0 | 0 | 0 | 0 | 0 | 0 | 0 | 0 | 0 | 0 | 0 | 0 | 0 | 0 | 0 | 0 | 0 | 0.26 | 0.14 | 0 | 0 | 0 | 0 | 1 | 0 | 0 | 1 | 50 | 15
0 | 0.7 | 0 | 0 | 0 | 0 | 0 | 0 | 0 | 0 | 0 | 0 | 0 | 0.09 | 0 | 0 | 0 | 0 | 0 | 0 | 0 | 0 | 0 | 0.21 | 0 | 0 | 0 | 0 | 0 | 0.5 | 0 | 0 | 0.5 | 50 | 372
0 | 0.62 | 0 | 0 | 0 | 0 | 0 | 0 | 0 | 0 | 0 | 0 | 0 | 0.17 | 0 | 0 | 0 | 0 | 0 | 0 | 0 | 0 | 0 | 0.21 | 0 | 0 | 0 | 0 | 0 | 0.5 | 0 | 0 | 0.5 | 50 | 610
0 | 0.51 | 0 | 0 | 0 | 0 | 0 | 0 | 0 | 0 | 0 | 0 | 0 | 0.27 | 0 | 0 | 0 | 0 | 0 | 0 | 0 | 0 | 0 | 0.22 | 0 | 0 | 0 | 0 | 0 | 0.5 | 0 | 0 | 0.5 | 50 | 280
0 | 0.56 | 0 | 0 | 0 | 0 | 0 | 0 | 0 | 0 | 0 | 0 | 0 | 0 | 0 | 0 | 0 | 0 | 0 | 0 | 0 | 0.04 | 0 | 0.4 | 0 | 0 | 0 | 0 | 0 | 0 | 0.1 | 0 | 1 | 50 | 210
0 | 0.42 | 0 | 0 | 0 | 0 | 0 | 0.14 | 0 | 0 | 0 | 0 | 0 | 0 | 0 | 0 | 0 | 0 | 0 | 0 | 0 | 0.04 | 0 | 0.4 | 0 | 0 | 0 | 0 | 0 | 0 | 0.1 | 0 | 1 | 50 | 360
0 | 0.07 | 0 | 0 | 0 | 0 | 0 | 0 | 0 | 0 | 0 | 0 | 0 | 0 | 0 | 0 | 0 | 0 | 0 | 0 | 0 | 0 | 0 | 0.17 | 0 | 0 | 0.76 | 0 | 0 | 0.5 | 0 | 0 | 1 | 50 | 324
0 | 0.864 | 0 | 0 | 0 | 0 | 0 | 0 | 0 | 0.036 | 0 | 0 | 0 | 0 | 0 | 0 | 0 | 0 | 0 | 0 | 0 | 0 | 0 | 0.1 | 0 | 0 | 0 | 0 | 0 | 0.5 | 0 | 0 | 0.5 | 20 | 47
0 | 0.8568 | 0 | 0 | 0 | 0 | 0 | 0 | 0 | 0.0432 | 0 | 0 | 0 | 0 | 0 | 0 | 0 | 0 | 0 | 0 | 0 | 0 | 0 | 0.1 | 0 | 0 | 0 | 0 | 0 | 0.5 | 0 | 0 | 0.5 | 20 | 161
0 | 0.84 | 0 | 0 | 0 | 0 | 0 | 0 | 0 | 0.06 | 0 | 0 | 0 | 0 | 0 | 0 | 0 | 0 | 0 | 0 | 0 | 0 | 0 | 0.1 | 0 | 0 | 0 | 0 | 0 | 0.5 | 0 | 0 | 0.5 | 20 | 119
0 | 0 | 0 | 0 | 0 | 0 | 0 | 0.83 | 0 | 0.07 | 0 | 0 | 0 | 0 | 0 | 0 | 0 | 0 | 0 | 0 | 0 | 0 | 0 | 0.1 | 0 | 0 | 0 | 0 | 0 | 0.5 | 0 | 0 | 0.5 | 20 | 87
0 | 0 | 0 | 0 | 0 | 0 | 0 | 0.78 | 0 | 0 | 0 | 0 | 0 | 0 | 0 | 0 | 0 | 0 | 0 | 0 | 0 | 0 | 0 | 0.15 | 0.07 | 0 | 0 | 0 | 0 | 0.5 | 0 | 0 | 1 | 50 | 40.33333
0 | 0 | 0 | 0 | 0.78 | 0 | 0 | 0 | 0 | 0 | 0 | 0 | 0 | 0 | 0 | 0 | 0 | 0 | 0 | 0 | 0 | 0 | 0 | 0.16 | 0.06 | 0 | 0 | 0 | 0 | 0.5 | 0 | 0 | 1 | 50 | 60.6375
0 | 0 | 0 | 0 | 0.76 | 0 | 0 | 0 | 0.05 | 0 | 0 | 0 | 0 | 0 | 0 | 0 | 0 | 0 | 0 | 0 | 0 | 0 | 0 | 0.14 | 0.05 | 0 | 0 | 0 | 0 | 0.5 | 0 | 0 | 1 | 50 | 112.2357
0 | 0 | 0 | 0 | 0 | 0 | 0.83 | 0 | 0.04 | 0.01 | 0 | 0 | 0 | 0 | 0 | 0 | 0 | 0 | 0 | 0 | 0 | 0 | 0 | 0.12 | 0 | 0 | 0 | 0 | 0 | 0.5 | 0 | 0 | 1 | 50 | 505
0 | 0 | 0 | 0 | 0 | 0 | 0.81 | 0 | 0.04 | 0.01 | 0 | 0 | 0 | 0 | 0 | 0 | 0 | 0 | 0 | 0 | 0 | 0 | 0 | 0.14 | 0 | 0 | 0 | 0 | 0 | 0.5 | 0 | 0 | 1 | 50 | 469
0 | 0 | 0 | 0 | 0 | 0 | 0 | 0.67 | 0 | 0 | 0.01 | 0.21 | 0 | 0 | 0 | 0 | 0 | 0 | 0 | 0 | 0 | 0 | 0 | 0.11 | 0 | 0 | 0 | 0 | 0 | 0.5 | 0 | 0 | 1 | 50 | 425
0 | 0 | 0 | 0 | 0 | 0 | 0 | 0.67 | 0 | 0 | 0.02 | 0.2 | 0 | 0 | 0 | 0 | 0 | 0 | 0 | 0 | 0 | 0 | 0 | 0.11 | 0 | 0 | 0 | 0 | 0 | 0.5 | 0 | 0 | 1 | 50 | 674
0 | 0 | 0 | 0 | 0 | 0 | 0 | 0.67 | 0 | 0 | 0.04 | 0.18 | 0 | 0 | 0 | 0 | 0 | 0 | 0 | 0 | 0 | 0 | 0 | 0.11 | 0 | 0 | 0 | 0 | 0 | 0.5 | 0 | 0 | 1 | 50 | 600
0 | 0 | 0 | 0 | 0 | 0 | 0 | 0.67 | 0 | 0 | 0 | 0.22 | 0 | 0 | 0 | 0 | 0 | 0 | 0 | 0 | 0 | 0 | 0 | 0.11 | 0 | 0 | 0 | 0 | 0 | 0.5 | 0 | 0 | 1 | 50 | 449
0 | 0 | 0 | 0 | 0 | 0 | 0 | 0.56 | 0 | 0 | 0 | 0 | 0 | 0 | 0 | 0 | 0 | 0 | 0 | 0 | 0 | 0 | 0 | 0.2 | 0 | 0.04 | 0.2 | 0 | 0 | 0.5 | 0 | 0 | 0.5 | 50 | 450
0 | 0 | 0 | 0 | 0 | 0 | 0 | 0.56 | 0 | 0 | 0 | 0 | 0 | 0 | 0 | 0 | 0 | 0 | 0 | 0 | 0 | 0 | 0 | 0.2 | 0 | 0.08 | 0.16 | 0 | 0 | 0.5 | 0 | 0 | 0.5 | 50 | 400
0 | 0 | 0 | 0 | 0 | 0 | 0 | 0.56 | 0 | 0 | 0 | 0 | 0 | 0 | 0 | 0 | 0 | 0 | 0 | 0 | 0 | 0 | 0 | 0.2 | 0 | 0.11 | 0.13 | 0 | 0 | 0.5 | 0 | 0 | 0.5 | 50 | 350
0 | 0 | 0 | 0 | 0 | 0 | 0 | 0.64 | 0 | 0 | 0 | 0 | 0 | 0 | 0 | 0 | 0 | 0 | 0 | 0 | 0 | 0 | 0 | 0.2 | 0 | 0.03 | 0.13 | 0 | 0 | 0.5 | 0 | 0 | 0.5 | 50 | 380
0 | 0 | 0 | 0 | 0 | 0 | 0 | 0.48 | 0 | 0 | 0 | 0 | 0 | 0 | 0 | 0 | 0 | 0 | 0 | 0 | 0 | 0 | 0 | 0.2 | 0 | 0.05 | 0.27 | 0 | 0 | 0.5 | 0 | 0 | 0.5 | 50 | 325
0 | 0 | 0 | 0 | 0 | 0 | 0 | 0.56 | 0 | 0 | 0 | 0 | 0 | 0 | 0 | 0 | 0 | 0 | 0 | 0 | 0 | 0 | 0 | 0.2 | 0 | 0 | 0.24 | 0 | 0 | 0.5 | 0 | 0 | 0.5 | 50 | 380
0 | 0 | 0 | 0 | 0 | 0 | 0 | 0.5 | 0 | 0 | 0 | 0.3 | 0 | 0 | 0 | 0 | 0 | 0 | 0 | 0 | 0 | 0 | 0 | 0.2 | 0 | 0 | 0 | 0 | 0 | 0.5 | 0 | 0 | 0.5 | 50 | 428
0 | 0 | 0 | 0 | 0 | 0 | 0 | 0.5 | 0 | 0 | 0 | 0.25 | 0 | 0 | 0 | 0 | 0 | 0 | 0 | 0 | 0 | 0 | 0 | 0.2 | 0 | 0.05 | 0 | 0 | 0 | 0.5 | 0 | 0 | 0.5 | 50 | 502
0 | 0 | 0 | 0 | 0 | 0 | 0.73 | 0 | 0.1 | 0 | 0 | 0 | 0 | 0 | 0 | 0 | 0 | 0 | 0 | 0 | 0 | 0 | 0 | 0.17 | 0 | 0 | 0 | 0 | 0 | 0.5 | 0 | 0 | 1 | 50 | 800
0 | 0 | 0 | 0 | 0 | 0 | 0.8 | 0 | 0.05 | 0 | 0 | 0 | 0 | 0 | 0 | 0 | 0 | 0 | 0 | 0 | 0 | 0 | 0 | 0.15 | 0 | 0 | 0 | 0 | 0 | 0.5 | 0 | 0 | 1 | 50 | 350
0 | 0.27 | 0 | 0 | 0.54 | 0 | 0 | 0 | 0 | 0 | 0 | 0 | 0 | 0 | 0 | 0 | 0 | 0 | 0 | 0 | 0 | 0 | 0 | 0.19 | 0 | 0 | 0 | 0 | 0 | 0.5 | 0 | 0 | 1 | 50 | 168
0 | 0 | 0 | 0 | 0 | 0 | 0 | 0.8 | 0 | 0 | 0 | 0 | 0 | 0 | 0 | 0 | 0 | 0 | 0.049 | 0 | 0 | 0 | 0 | 0.15 | 0.001 | 0 | 0 | 0 | 0 | 0 | 0.1 | 0 | 1 | 50 | 1350
0 | 0 | 0 | 0 | 0.86 | 0 | 0 | 0 | 0 | 0 | 0 | 0 | 0 | 0 | 0 | 0 | 0 | 0 | 0 | 0 | 0 | 0.05 | 0 | 0.09 | 0 | 0 | 0 | 0 | 0 | 0.5 | 0 | 0 | 1 | 50 | 385
0 | 0 | 0 | 0 | 0.63 | 0 | 0 | 0 | 0 | 0 | 0 | 0.2 | 0 | 0 | 0 | 0 | 0 | 0 | 0 | 0 | 0 | 0 | 0 | 0.17 | 0 | 0 | 0 | 0 | 0 | 0.5 | 0 | 0 | 1 | 50 | 600
0 | 0 | 0 | 0 | 0.63 | 0 | 0 | 0 | 0 | 0 | 0 | 0.2 | 0 | 0 | 0 | 0 | 0 | 0 | 0.04 | 0 | 0 | 0 | 0 | 0.13 | 0 | 0 | 0 | 0 | 0 | 0.5 | 0 | 0 | 1 | 50 | 800
0 | 0 | 0 | 0 | 0.64 | 0 | 0 | 0 | 0 | 0 | 0 | 0.21 | 0 | 0 | 0 | 0 | 0 | 0 | 0.07 | 0 | 0 | 0 | 0 | 0.08 | 0 | 0 | 0 | 0 | 0 | 0.5 | 0 | 0 | 1 | 50 | 1280
0 | 0 | 0 | 0 | 0.64 | 0 | 0 | 0 | 0 | 0 | 0 | 0.21 | 0 | 0 | 0 | 0 | 0 | 0 | 0.11 | 0 | 0 | 0 | 0 | 0.04 | 0 | 0 | 0 | 0 | 0 | 0.5 | 0 | 0 | 1 | 50 | 600
0 | 0 | 0 | 0 | 0.8 | 0 | 0 | 0 | 0 | 0 | 0 | 0 | 0 | 0 | 0 | 0 | 0 | 0 | 0.05 | 0 | 0 | 0 | 0 | 0.15 | 0 | 0 | 0 | 0 | 0 | 0.5 | 0 | 0 | 0.5 | 50 | 203
0 | 0 | 0 | 0 | 0.8 | 0 | 0 | 0 | 0 | 0 | 0 | 0 | 0 | 0 | 0 | 0 | 0 | 0 | 0.04 | 0 | 0 | 0 | 0 | 0.16 | 0 | 0 | 0 | 0 | 0 | 0.5 | 0 | 0 | 0.5 | 50 | 330
0 | 0 | 0 | 0 | 0.8 | 0 | 0 | 0 | 0 | 0 | 0 | 0 | 0 | 0 | 0 | 0 | 0 | 0 | 0.03 | 0 | 0 | 0 | 0 | 0.17 | 0 | 0 | 0 | 0 | 0 | 0.5 | 0 | 0 | 0.5 | 50 | 666
0 | 0 | 0 | 0 | 0.8 | 0 | 0 | 0 | 0 | 0 | 0 | 0 | 0 | 0 | 0 | 0 | 0 | 0 | 0.02 | 0 | 0 | 0 | 0 | 0.18 | 0 | 0 | 0 | 0 | 0 | 0.5 | 0 | 0 | 0.5 | 50 | 1247
0 | 0 | 0 | 0 | 0.8 | 0 | 0 | 0 | 0 | 0 | 0 | 0 | 0 | 0 | 0 | 0 | 0 | 0 | 0.01 | 0 | 0 | 0 | 0 | 0.19 | 0 | 0 | 0 | 0 | 0 | 0.5 | 0 | 0 | 0.5 | 50 | 556
0 | 0 | 0 | 0 | 0 | 0 | 0 | 0.95 | 0 | 0 | 0 | 0.03 | 0 | 0 | 0 | 0 | 0 | 0 | 0 | 0 | 0 | 0 | 0 | 0.02 | 0 | 0 | 0 | 0 | 0 | 0 | 0.1 | 0 | 1 | 50 | 304
0 | 0 | 0 | 0 | 0 | 0 | 0 | 0.95 | 0 | 0 | 0 | 0.03 | 0 | 0 | 0 | 0 | 0 | 0 | 0 | 0 | 0 | 0 | 0.0124 | 0.0076 | 0 | 0 | 0 | 0 | 0 | 0 | 0.1 | 0 | 1 | 50 | 140
0 | 0 | 0 | 0 | 0 | 0 | 0 | 0.95 | 0 | 0 | 0 | 0.03 | 0 | 0 | 0 | 0 | 0 | 0 | 0 | 0 | 0 | 0 | 0.007 | 0.013 | 0 | 0 | 0 | 0 | 0 | 0 | 0.1 | 0 | 1 | 50 | 532
0 | 0 | 0 | 0 | 0 | 0 | 0 | 0.95 | 0 | 0 | 0 | 0.03 | 0 | 0 | 0 | 0 | 0 | 0 | 0 | 0 | 0 | 0 | 0.003 | 0.017 | 0 | 0 | 0 | 0 | 0 | 0 | 0.1 | 0 | 1 | 50 | 853
0 | 0 | 0 | 0 | 0 | 0 | 0 | 0.83 | 0 | 0 | 0 | 0 | 0 | 0 | 0 | 0 | 0 | 0 | 0.07 | 0 | 0 | 0 | 0 | 0.1 | 0 | 0 | 0 | 0 | 0 | 0.1 | 0 | 0 | 0.5 | 50 | 1390
0 | 0 | 0 | 0 | 0 | 0 | 0 | 0.83 | 0 | 0 | 0 | 0 | 0 | 0 | 0 | 0 | 0 | 0 | 0.06 | 0 | 0 | 0 | 0 | 0.11 | 0 | 0 | 0 | 0 | 0 | 0.1 | 0 | 0 | 0.5 | 50 | 1940
0 | 0 | 0 | 0 | 0 | 0 | 0 | 0.83 | 0 | 0 | 0 | 0 | 0 | 0 | 0 | 0 | 0 | 0 | 0.05 | 0 | 0 | 0 | 0 | 0.12 | 0 | 0 | 0 | 0 | 0 | 0.1 | 0 | 0 | 0.5 | 50 | 1630
0 | 0 | 0 | 0 | 0 | 0 | 0 | 0.83 | 0 | 0 | 0 | 0 | 0 | 0 | 0 | 0 | 0 | 0 | 0.04 | 0 | 0 | 0 | 0 | 0.13 | 0 | 0 | 0 | 0 | 0 | 0.1 | 0 | 0 | 0.5 | 50 | 1480
0 | 0 | 0 | 0 | 0 | 0 | 0 | 0.79 | 0 | 0 | 0 | 0 | 0 | 0 | 0 | 0 | 0 | 0.02 | 0 | 0 | 0.07 | 0 | 0 | 0.12 | 0 | 0 | 0 | 0 | 0 | 0 | 0.1 | 0 | 1 | 20 | 900
0 | 0 | 0 | 0 | 0 | 0 | 0 | 0.82 | 0 | 0 | 0 | 0 | 0 | 0 | 0 | 0 | 0 | 0.04 | 0.01 | 0 | 0 | 0 | 0 | 0.13 | 0 | 0 | 0 | 0 | 0 | 0 | 0.1 | 0 | 1 | 50 | 1560
0 | 0 | 0 | 0 | 0 | 0 | 0 | 0.83 | 0 | 0 | 0 | 0 | 0 | 0 | 0 | 0 | 0 | 0.04 | 0 | 0 | 0 | 0 | 0 | 0.13 | 0 | 0 | 0 | 0 | 0 | 0 | 0.1 | 0 | 1 | 50 | 770
0 | 0 | 0 | 0 | 0 | 0 | 0 | 0.6 | 0 | 0 | 0 | 0 | 0 | 0 | 0 | 0 | 0 | 0 | 0.06 | 0 | 0 | 0 | 0 | 0.23 | 0 | 0 | 0.11 | 0 | 0 | 0.5 | 0 | 0 | 0.5 | 50 | 721
0 | 0 | 0 | 0 | 0 | 0 | 0 | 0.82 | 0 | 0 | 0 | 0 | 0 | 0 | 0 | 0 | 0 | 0 | 0.11 | 0 | 0 | 0 | 0 | 0.07 | 0 | 0 | 0 | 0 | 0 | 0.5 | 0 | 0 | 0.5 | 50 | 203
0 | 0 | 0 | 0 | 0 | 0 | 0 | 0.4 | 0.02 | 0 | 0 | 0 | 0 | 0 | 0 | 0 | 0 | 0 | 0.09 | 0 | 0 | 0 | 0 | 0.49 | 0 | 0 | 0 | 0 | 0 | 0.5 | 0 | 0 | 1 | 100 | 3110
0 | 0 | 0 | 0 | 0 | 0 | 0 | 0.83 | 0.01 | 0 | 0 | 0 | 0 | 0 | 0 | 0 | 0 | 0 | 0.03 | 0 | 0 | 0 | 0 | 0.13 | 0 | 0 | 0 | 0 | 0 | 0.5 | 0 | 0 | 1 | 100 | 1710
0 | 0.67 | 0 | 0 | 0 | 0 | 0 | 0 | 0.07 | 0 | 0 | 0 | 0 | 0 | 0 | 0 | 0 | 0 | 0 | 0.08 | 0 | 0 | 0 | 0.11 | 0.07 | 0 | 0 | 0 | 0 | 0.5 | 0 | 0 | 1 | 20 | 1277
0 | 0.67 | 0 | 0 | 0 | 0 | 0 | 0 | 0.07 | 0 | 0 | 0 | 0 | 0 | 0 | 0 | 0 | 0 | 0 | 0.08 | 0 | 0 | 0 | 0.11 | 0.07 | 0 | 0 | 0 | 0 | 0.5 | 0 | 0 | 1 | 50 | 1536
0 | 0.67 | 0 | 0 | 0 | 0 | 0 | 0 | 0.07 | 0 | 0 | 0 | 0 | 0 | 0 | 0 | 0 | 0 | 0 | 0.08 | 0 | 0 | 0 | 0.11 | 0.07 | 0 | 0 | 0 | 0 | 0.5 | 0 | 0 | 1 | 100 | 1824
0 | 0.67 | 0 | 0 | 0 | 0 | 0 | 0 | 0.07 | 0 | 0 | 0 | 0 | 0 | 0 | 0 | 0 | 0 | 0 | 0.08 | 0 | 0 | 0 | 0.11 | 0.07 | 0 | 0 | 0 | 0 | 0.5 | 0 | 0 | 1 | 200 | 2112
0 | 0.72 | 0 | 0 | 0 | 0 | 0 | 0 | 0 | 0 | 0 | 0 | 0 | 0 | 0 | 0 | 0 | 0 | 0 | 0.09 | 0 | 0 | 0 | 0.12 | 0.07 | 0 | 0 | 0 | 0 | 0.5 | 0 | 0 | 1 | 20 | 451
0 | 0.73 | 0 | 0 | 0 | 0 | 0 | 0 | 0.07 | 0 | 0 | 0 | 0 | 0 | 0 | 0 | 0 | 0 | 0 | 0 | 0 | 0 | 0 | 0.12 | 0.08 | 0 | 0 | 0 | 0 | 0.5 | 0 | 0 | 1 | 20 | 587
0 | 0 | 0 | 0 | 0 | 0 | 0 | 0.46 | 0 | 0 | 0 | 0 | 0 | 0 | 0 | 0 | 0 | 0 | 0 | 0 | 0 | 0.26 | 0 | 0.28 | 0 | 0 | 0 | 0 | 0 | 0 | 0 | 0.1 | 0.1 | 50 | 120
0 | 0 | 0 | 0 | 0 | 0 | 0 | 0.46 | 0 | 0 | 0 | 0 | 0 | 0 | 0 | 0 | 0 | 0 | 0 | 0 | 0 | 0.37 | 0 | 0.17 | 0 | 0 | 0 | 0 | 0 | 0 | 0 | 0.1 | 0.1 | 50 | 250
0 | 0 | 0 | 0 | 0.79 | 0 | 0 | 0 | 0 | 0 | 0 | 0 | 0 | 0 | 0 | 0 | 0 | 0 | 0 | 0.06 | 0 | 0 | 0 | 0.15 | 0 | 0 | 0 | 0 | 0 | 0.5 | 0 | 0 | 1 | 100 | 43.33694
0 | 0 | 0 | 0 | 0.82 | 0 | 0 | 0 | 0 | 0 | 0 | 0 | 0 | 0 | 0 | 0 | 0 | 0 | 0 | 0.03 | 0 | 0 | 0 | 0.15 | 0 | 0 | 0 | 0 | 0 | 0.5 | 0 | 0 | 1 | 100 | 123.9831
0 | 0 | 0 | 0 | 0.87 | 0 | 0 | 0 | 0 | 0 | 0 | 0 | 0 | 0 | 0 | 0 | 0 | 0 | 0 | 0 | 0 | 0 | 0 | 0.13 | 0 | 0 | 0 | 0 | 0 | 0.5 | 0 | 0 | 1 | 100 | 54.89346
0 | 0 | 0 | 0 | 0.53 | 0 | 0 | 0 | 0 | 0 | 0 | 0 | 0 | 0 | 0 | 0 | 0 | 0 | 0 | 0 | 0 | 0 | 0 | 0.2 | 0.1 | 0.17 | 0 | 0 | 0 | 0.5 | 0 | 0 | 1 | 20 | 1630
0 | 0 | 0 | 0 | 0.59 | 0 | 0 | 0 | 0 | 0 | 0 | 0 | 0 | 0 | 0 | 0 | 0 | 0 | 0 | 0 | 0 | 0 | 0 | 0.22 | 0 | 0.19 | 0 | 0 | 0 | 0.5 | 0 | 0 | 1 | 20 | 1259
0 | 0 | 0 | 0 | 0 | 0.87 | 0 | 0 | 0 | 0 | 0 | 0 | 0 | 0 | 0 | 0 | 0 | 0 | 0 | 0 | 0 | 0 | 0 | 0.09 | 0.04 | 0 | 0 | 0 | 0 | 0.5 | 0 | 0 | 0.5 | 20 | 120
0 | 0 | 0 | 0 | 0 | 0.84 | 0 | 0 | 0 | 0 | 0 | 0.06 | 0 | 0 | 0 | 0 | 0 | 0 | 0 | 0 | 0 | 0 | 0 | 0.07 | 0.03 | 0 | 0 | 0 | 0 | 0.5 | 0 | 0 | 0.5 | 20 | 62.33333
0 | 0 | 0 | 0 | 0 | 0.63 | 0 | 0 | 0 | 0 | 0 | 0.22 | 0 | 0 | 0 | 0 | 0 | 0 | 0 | 0 | 0 | 0 | 0 | 0.11 | 0.04 | 0 | 0 | 0 | 0 | 0.5 | 0 | 0 | 0.5 | 20 | 70.66667
0 | 0 | 0 | 0 | 0 | 0.57 | 0 | 0 | 0 | 0 | 0 | 0.28 | 0 | 0 | 0 | 0 | 0 | 0 | 0 | 0 | 0 | 0 | 0 | 0.11 | 0.04 | 0 | 0 | 0 | 0 | 0.5 | 0 | 0 | 0.5 | 20 | 100.6667
0 | 0 | 0 | 0 | 0 | 0.54 | 0 | 0 | 0 | 0 | 0 | 0.34 | 0 | 0 | 0 | 0 | 0 | 0 | 0 | 0 | 0 | 0 | 0 | 0.09 | 0.03 | 0 | 0 | 0 | 0 | 0.5 | 0 | 0 | 0.5 | 20 | 112.6667
0 | 0 | 0 | 0 | 0 | 0.46 | 0 | 0 | 0 | 0 | 0 | 0.4 | 0 | 0 | 0 | 0 | 0 | 0 | 0 | 0 | 0 | 0 | 0 | 0.1 | 0.04 | 0 | 0 | 0 | 0 | 0.5 | 0 | 0 | 0.5 | 20 | 90.66667
0 | 0 | 0 | 0 | 0 | 0.32 | 0 | 0 | 0 | 0 | 0 | 0.52 | 0 | 0 | 0 | 0 | 0 | 0 | 0 | 0 | 0 | 0 | 0 | 0.12 | 0.04 | 0 | 0 | 0 | 0 | 0.5 | 0 | 0 | 0.5 | 20 | 67
0 | 0 | 0 | 0 | 0 | 0 | 0.8 | 0 | 0 | 0 | 0 | 0 | 0 | 0 | 0 | 0 | 0 | 0.05 | 0 | 0 | 0 | 0 | 0 | 0.15 | 0 | 0 | 0 | 0 | 0 | 0.5 | 0 | 0 | 0.5 | 50 | 828
0 | 0 | 0 | 0 | 0.8 | 0 | 0 | 0 | 0 | 0 | 0 | 0 | 0 | 0 | 0 | 0 | 0 | 0 | 0 | 0 | 0.05 | 0 | 0 | 0.15 | 0 | 0 | 0 | 0 | 0 | 0 | 0.1 | 0 | 0.5 | 100 | 658
0 | 0 | 0 | 0 | 0.8 | 0 | 0 | 0 | 0 | 0 | 0 | 0 | 0 | 0 | 0 | 0 | 0 | 0 | 0 | 0 | 0.07 | 0 | 0 | 0.13 | 0 | 0 | 0 | 0 | 0 | 0 | 0.1 | 0 | 0.5 | 100 | 933
0 | 0 | 0 | 0 | 0.8 | 0 | 0 | 0 | 0 | 0 | 0 | 0 | 0 | 0 | 0 | 0 | 0 | 0 | 0 | 0 | 0.1 | 0 | 0 | 0.1 | 0 | 0 | 0 | 0 | 0 | 0 | 0.1 | 0 | 0.5 | 100 | 1091
0 | 0 | 0 | 0 | 0.8 | 0 | 0 | 0 | 0 | 0 | 0 | 0 | 0 | 0 | 0 | 0 | 0 | 0 | 0 | 0 | 0 | 0 | 0 | 0.2 | 0 | 0 | 0 | 0 | 0 | 0 | 0.1 | 0 | 0.5 | 100 | 435
0 | 0.22 | 0 | 0 | 0 | 0 | 0 | 0 | 0 | 0 | 0 | 0 | 0 | 0 | 0 | 0 | 0 | 0 | 0 | 0 | 0 | 0 | 0.27 | 0.51 | 0 | 0 | 0 | 0 | 0 | 0.1 | 0 | 0 | 0.5 | 50 | 404
0 | 0.22 | 0 | 0 | 0 | 0 | 0 | 0 | 0 | 0 | 0 | 0 | 0 | 0 | 0 | 0 | 0 | 0 | 0 | 0 | 0 | 0 | 0.61 | 0.17 | 0 | 0 | 0 | 0 | 0 | 0.1 | 0 | 0 | 0.5 | 50 | 289
0 | 0.22 | 0 | 0 | 0 | 0 | 0 | 0 | 0 | 0 | 0 | 0 | 0 | 0 | 0 | 0 | 0 | 0 | 0 | 0 | 0 | 0 | 0.4 | 0.38 | 0 | 0 | 0 | 0 | 0 | 0.1 | 0 | 0 | 0.5 | 50 | 185
0 | 0 | 0 | 0 | 0.91 | 0 | 0 | 0 | 0 | 0 | 0 | 0 | 0 | 0 | 0 | 0 | 0 | 0 | 0 | 0 | 0 | 0.02 | 0 | 0.07 | 0 | 0 | 0 | 0 | 0 | 0.5 | 0 | 0 | 1 | 50 | 390
0 | 0 | 0 | 0 | 0.94 | 0 | 0 | 0 | 0 | 0 | 0 | 0 | 0 | 0 | 0 | 0 | 0 | 0 | 0 | 0 | 0 | 0.03 | 0 | 0.03 | 0 | 0 | 0 | 0 | 0 | 0.5 | 0 | 0 | 1 | 50 | 274
0 | 0.35 | 0 | 0 | 0 | 0 | 0 | 0 | 0 | 0 | 0 | 0 | 0 | 0 | 0 | 0 | 0 | 0 | 0 | 0 | 0 | 0 | 0.09 | 0.56 | 0 | 0 | 0 | 0 | 0 | 0 | 0 | 1 | 0.5 | 100 | 6.9
0 | 0.38 | 0 | 0 | 0 | 0 | 0 | 0 | 0 | 0 | 0 | 0 | 0 | 0 | 0 | 0 | 0 | 0 | 0 | 0 | 0 | 0 | 0.12 | 0.5 | 0 | 0 | 0 | 0 | 0 | 0 | 0 | 1 | 0.5 | 100 | 8.4
0 | 0.31 | 0 | 0 | 0 | 0 | 0 | 0 | 0 | 0 | 0 | 0 | 0 | 0 | 0 | 0 | 0 | 0 | 0 | 0 | 0 | 0 | 0.22 | 0.47 | 0 | 0 | 0 | 0 | 0 | 0 | 0 | 1 | 0.5 | 100 | 10.3
0 | 0.33 | 0 | 0 | 0 | 0 | 0 | 0 | 0 | 0 | 0 | 0 | 0 | 0 | 0 | 0 | 0 | 0 | 0 | 0 | 0 | 0 | 0.29 | 0.38 | 0 | 0 | 0 | 0 | 0 | 0 | 0 | 1 | 0.5 | 100 | 14.7
0 | 0.33 | 0 | 0 | 0 | 0 | 0 | 0 | 0 | 0 | 0 | 0 | 0 | 0 | 0 | 0 | 0 | 0 | 0 | 0 | 0 | 0 | 0.36 | 0.31 | 0 | 0 | 0 | 0 | 0 | 0 | 0 | 1 | 0.5 | 100 | 20.4
0 | 0.34 | 0 | 0 | 0 | 0 | 0 | 0 | 0 | 0 | 0 | 0 | 0 | 0 | 0 | 0 | 0 | 0 | 0 | 0 | 0 | 0 | 0.43 | 0.23 | 0 | 0 | 0 | 0 | 0 | 0 | 0 | 1 | 0.5 | 100 | 22.8
0 | 0.31 | 0 | 0 | 0 | 0 | 0 | 0 | 0 | 0 | 0 | 0 | 0 | 0 | 0 | 0 | 0 | 0 | 0 | 0 | 0 | 0 | 0.48 | 0.21 | 0 | 0 | 0 | 0 | 0 | 0 | 0 | 1 | 0.5 | 100 | 23.4
0 | 0.8 | 0 | 0 | 0 | 0 | 0 | 0 | 0 | 0 | 0 | 0 | 0 | 0 | 0 | 0 | 0 | 0.05 | 0 | 0 | 0 | 0 | 0 | 0.15 | 0 | 0 | 0 | 0 | 0 | 1 | 0 | 0 | 2 | 10 | 2661.752
0 | 0.8 | 0 | 0 | 0 | 0 | 0 | 0 | 0 | 0 | 0 | 0 | 0 | 0 | 0 | 0 | 0 | 0.05 | 0 | 0 | 0 | 0 | 0 | 0.15 | 0 | 0 | 0 | 0 | 0 | 1 | 0 | 0 | 2 | 20 | 3092.636
0 | 0.8 | 0 | 0 | 0 | 0 | 0 | 0 | 0 | 0 | 0 | 0 | 0 | 0 | 0 | 0 | 0 | 0.05 | 0 | 0 | 0 | 0 | 0 | 0.15 | 0 | 0 | 0 | 0 | 0 | 1 | 0 | 0 | 2 | 30 | 3426.224
0 | 0.8 | 0 | 0 | 0 | 0 | 0 | 0 | 0 | 0 | 0 | 0 | 0 | 0 | 0 | 0 | 0 | 0.05 | 0 | 0 | 0 | 0 | 0 | 0.15 | 0 | 0 | 0 | 0 | 0 | 1 | 0 | 0 | 2 | 40 | 3822.359
0 | 0.8 | 0 | 0 | 0 | 0 | 0 | 0 | 0 | 0 | 0 | 0 | 0 | 0 | 0 | 0 | 0 | 0.05 | 0 | 0 | 0 | 0 | 0 | 0.15 | 0 | 0 | 0 | 0 | 0 | 1 | 0 | 0 | 2 | 50 | 3926.605
0 | 0.8 | 0 | 0 | 0 | 0 | 0 | 0 | 0 | 0 | 0 | 0 | 0 | 0 | 0 | 0 | 0 | 0.05 | 0 | 0 | 0 | 0 | 0 | 0.15 | 0 | 0 | 0 | 0 | 0 | 1 | 0 | 0 | 2 | 60 | 4065.6
0 | 0.8 | 0 | 0 | 0 | 0 | 0 | 0 | 0 | 0 | 0 | 0 | 0 | 0 | 0 | 0 | 0 | 0.05 | 0 | 0 | 0 | 0 | 0 | 0.15 | 0 | 0 | 0 | 0 | 0 | 1 | 0 | 0 | 2 | 70 | 4155.947
0 | 0.8 | 0 | 0 | 0 | 0 | 0 | 0 | 0 | 0 | 0 | 0 | 0 | 0 | 0 | 0 | 0 | 0.05 | 0 | 0 | 0 | 0 | 0 | 0.15 | 0 | 0 | 0 | 0 | 0 | 1 | 0 | 0 | 2 | 80 | 4281.042
0 | 0.8 | 0 | 0 | 0 | 0 | 0 | 0 | 0 | 0 | 0 | 0 | 0 | 0 | 0 | 0 | 0 | 0.05 | 0 | 0 | 0 | 0 | 0 | 0.15 | 0 | 0 | 0 | 0 | 0 | 1 | 0 | 0 | 2 | 90 | 4385.288
0 | 0.8 | 0 | 0 | 0 | 0 | 0 | 0 | 0 | 0 | 0 | 0 | 0 | 0 | 0 | 0 | 0 | 0.05 | 0 | 0 | 0 | 0 | 0 | 0.15 | 0 | 0 | 0 | 0 | 0 | 1 | 0 | 0 | 2 | 100 | 4552.082
0 | 0 | 0 | 0 | 0 | 0 | 0 | 0.68 | 0 | 0 | 0 | 0 | 0 | 0 | 0 | 0.02 | 0 | 0 | 0 | 0 | 0 | 0 | 0 | 0.2 | 0.1 | 0 | 0 | 0 | 0 | 0.5 | 0 | 0 | 0.5 | 20 | 83.93782
0 | 0.43 | 0 | 0 | 0 | 0 | 0 | 0 | 0.09 | 0 | 0 | 0 | 0 | 0 | 0 | 0 | 0 | 0 | 0.21 | 0 | 0 | 0 | 0 | 0.27 | 0 | 0 | 0 | 0 | 0 | 0.5 | 0 | 0 | 1 | 10 | 448
0 | 0.43 | 0 | 0 | 0 | 0 | 0 | 0 | 0.09 | 0 | 0 | 0 | 0 | 0 | 0 | 0 | 0 | 0 | 0.21 | 0 | 0 | 0 | 0 | 0.27 | 0 | 0 | 0 | 0 | 0 | 0.5 | 0 | 0 | 1 | 20 | 616
0 | 0.43 | 0 | 0 | 0 | 0 | 0 | 0 | 0.09 | 0 | 0 | 0 | 0 | 0 | 0 | 0 | 0 | 0 | 0.21 | 0 | 0 | 0 | 0 | 0.27 | 0 | 0 | 0 | 0 | 0 | 0.5 | 0 | 0 | 1 | 30 | 760
0 | 0.43 | 0 | 0 | 0 | 0 | 0 | 0 | 0.09 | 0 | 0 | 0 | 0 | 0 | 0 | 0 | 0 | 0 | 0.21 | 0 | 0 | 0 | 0 | 0.27 | 0 | 0 | 0 | 0 | 0 | 0.5 | 0 | 0 | 1 | 40 | 840
0 | 0.43 | 0 | 0 | 0 | 0 | 0 | 0 | 0.09 | 0 | 0 | 0 | 0 | 0 | 0 | 0 | 0 | 0 | 0.21 | 0 | 0 | 0 | 0 | 0.27 | 0 | 0 | 0 | 0 | 0 | 0.5 | 0 | 0 | 1 | 50 | 920
0 | 0.43 | 0 | 0 | 0 | 0 | 0 | 0 | 0.09 | 0 | 0 | 0 | 0 | 0 | 0 | 0 | 0 | 0 | 0.21 | 0 | 0 | 0 | 0 | 0.27 | 0 | 0 | 0 | 0 | 0 | 0.5 | 0 | 0 | 1 | 60 | 1000
0 | 0.43 | 0 | 0 | 0 | 0 | 0 | 0 | 0.09 | 0 | 0 | 0 | 0 | 0 | 0 | 0 | 0 | 0 | 0.21 | 0 | 0 | 0 | 0 | 0.27 | 0 | 0 | 0 | 0 | 0 | 0.5 | 0 | 0 | 1 | 70 | 1060
0 | 0.43 | 0 | 0 | 0 | 0 | 0 | 0 | 0.09 | 0 | 0 | 0 | 0 | 0 | 0 | 0 | 0 | 0 | 0.21 | 0 | 0 | 0 | 0 | 0.27 | 0 | 0 | 0 | 0 | 0 | 0.5 | 0 | 0 | 1 | 80 | 1112
0 | 0.43 | 0 | 0 | 0 | 0 | 0 | 0 | 0.09 | 0 | 0 | 0 | 0 | 0 | 0 | 0 | 0 | 0 | 0.21 | 0 | 0 | 0 | 0 | 0.27 | 0 | 0 | 0 | 0 | 0 | 0.5 | 0 | 0 | 1 | 90 | 1160
0 | 0.43 | 0 | 0 | 0 | 0 | 0 | 0 | 0.09 | 0 | 0 | 0 | 0 | 0 | 0 | 0 | 0 | 0 | 0.21 | 0 | 0 | 0 | 0 | 0.27 | 0 | 0 | 0 | 0 | 0 | 0.5 | 0 | 0 | 1 | 100 | 1200
0 | 0 | 0.6 | 0 | 0 | 0 | 0 | 0 | 0 | 0 | 0 | 0 | 0 | 0 | 0 | 0 | 0 | 0 | 0 | 0 | 0 | 0 | 0 | 0.4 | 0 | 0 | 0 | 0 | 0 | 0.5 | 0 | 0 | 0.5 | 50 | 308.56
0 | 0.425 | 0.425 | 0 | 0 | 0 | 0 | 0 | 0 | 0 | 0 | 0 | 0 | 0 | 0 | 0 | 0 | 0 | 0 | 0 | 0 | 0 | 0 | 0.15 | 0 | 0 | 0 | 0 | 0 | 0.5 | 0 | 0 | 1 | 50 | 529
0 | 0.7846154 | 0.06538462 | 0 | 0 | 0 | 0 | 0 | 0 | 0 | 0 | 0 | 0 | 0 | 0 | 0 | 0 | 0 | 0 | 0 | 0 | 0 | 0 | 0.15 | 0 | 0 | 0 | 0 | 0 | 0.5 | 0 | 0 | 1 | 50 | 179
0 | 0.5666667 | 0.2833333 | 0 | 0 | 0 | 0 | 0 | 0 | 0 | 0 | 0 | 0 | 0 | 0 | 0 | 0 | 0 | 0 | 0 | 0 | 0 | 0 | 0.15 | 0 | 0 | 0 | 0 | 0 | 0.5 | 0 | 0 | 1 | 50 | 413
0 | 0.45 | 0.45 | 0 | 0 | 0 | 0 | 0 | 0 | 0 | 0 | 0 | 0 | 0 | 0 | 0 | 0 | 0.05 | 0 | 0 | 0 | 0 | 0 | 0.05 | 0 | 0 | 0 | 0 | 0 | 0.5 | 0 | 0 | 0.5 | 50 | 437
0 | 0 | 0.83 | 0 | 0 | 0 | 0 | 0 | 0 | 0 | 0 | 0 | 0 | 0 | 0 | 0 | 0 | 0 | 0 | 0 | 0 | 0 | 0 | 0.17 | 0 | 0 | 0 | 0 | 0 | 0.5 | 0 | 0 | 0.5 | 50 | 139
0 | 0 | 0.68 | 0 | 0 | 0 | 0 | 0 | 0 | 0 | 0 | 0 | 0 | 0 | 0 | 0 | 0 | 0 | 0 | 0 | 0 | 0 | 0 | 0.32 | 0 | 0 | 0 | 0 | 0 | 0.5 | 0 | 0 | 0.5 | 50 | 147
0 | 0 | 0.66 | 0 | 0 | 0 | 0 | 0 | 0 | 0 | 0 | 0 | 0 | 0 | 0 | 0 | 0 | 0 | 0 | 0 | 0 | 0 | 0 | 0.34 | 0 | 0 | 0 | 0 | 0 | 0.5 | 0 | 0 | 0.5 | 50 | 141

## Copy-1
Graphite powder | Graphene | CQD | SWNT | MWNT | CNF | MC | C Black | N | S | CuO | CeO2 | MnO2 | MoO3 | Mn3O4 | WO3 | Au | Co | Cu | Fe | Ir | Ni | Pd | Pt | Ru | SnO2 | TiO2 | Zn | H3PMo | H2SO4 | HClO4 | OH | CH3OH | Scan Rate | Ma/mg | Reference No | Reference
0 | 0 | 0 | 0 | 0 | 0 | 0 | 0.6 | 0 | 0 | 0 | 0 | 0 | 0 | 0 | 0 | 0 | 0 | 0 | 0 | 0 | 0 | 0 | 0.4 | 0 | 0 | 0 | 0 | 0 | 0 | 0 | 1 | 1 | 50 | 412 | 134 | https://doi.org/10.1021/jp1039755
0 | 0 | 0 | 0 | 0 | 0 | 0 | 0.6 | 0 | 0 | 0 | 0 | 0 | 0 | 0 | 0 | 0 | 0 | 0 | 0 | 0 | 0.04 | 0 | 0.36 | 0 | 0 | 0 | 0 | 0 | 0 | 0 | 1 | 1 | 50 | 559 | 134 | https://doi.org/10.1021/jp1039755
0 | 0 | 0 | 0 | 0 | 0 | 0 | 0.6 | 0 | 0 | 0 | 0 | 0 | 0 | 0 | 0 | 0 | 0 | 0 | 0 | 0 | 0.05 | 0 | 0.35 | 0 | 0 | 0 | 0 | 0 | 0 | 0 | 1 | 1 | 50 | 512 | 134 | https://doi.org/10.1021/jp1039755
0 | 0 | 0 | 0 | 0 | 0 | 0 | 0.6 | 0 | 0 | 0 | 0 | 0 | 0 | 0 | 0 | 0 | 0 | 0 | 0 | 0 | 0.1 | 0 | 0.3 | 0 | 0 | 0 | 0 | 0 | 0 | 0 | 1 | 1 | 50 | 477 | 134 | https://doi.org/10.1021/jp1039755
0 | 0 | 0 | 0 | 0 | 0 | 0 | 0.6 | 0 | 0 | 0 | 0 | 0 | 0 | 0 | 0 | 0 | 0 | 0 | 0 | 0 | 0 | 0 | 0.26 | 0.14 | 0 | 0 | 0 | 0 | 0.5 | 0 | 0 | 1 | 20 | 138 | 135 | https://doi.org/10.1016/j.jpowsour.2013.04.001
0 | 0 | 0 | 0 | 0 | 0 | 0 | 0.58 | 0 | 0 | 0 | 0 | 0 | 0 | 0 | 0 | 0 | 0 | 0 | 0 | 0 | 0 | 0 | 0.29 | 0.13 | 0 | 0 | 0 | 0 | 0.5 | 0 | 0 | 1 | 20 | 444 | 135 | https://doi.org/10.1016/j.jpowsour.2013.04.001
0 | 0 | 0 | 0 | 0 | 0 | 0 | 0.57 | 0 | 0 | 0 | 0 | 0 | 0 | 0 | 0 | 0 | 0 | 0 | 0 | 0 | 0 | 0 | 0.31 | 0.12 | 0 | 0 | 0 | 0 | 0.5 | 0 | 0 | 1 | 20 | 323 | 135 | https://doi.org/10.1016/j.jpowsour.2013.04.001
0 | 0 | 0 | 0 | 0 | 0 | 0 | 0.85 | 0 | 0 | 0 | 0 | 0 | 0 | 0 | 0 | 0 | 0 | 0 | 0 | 0 | 0 | 0 | 0.15 | 0 | 0 | 0 | 0 | 0 | 0.5 | 0 | 0 | 1 | 20 | 575 | 136 | https://doi.org/10.1039/C1JM14413H
0 | 0 | 0 | 0 | 0 | 0 | 0 | 0.83 | 0 | 0 | 0 | 0 | 0 | 0 | 0 | 0 | 0 | 0 | 0 | 0 | 0 | 0 | 0 | 0.166 | 0.004 | 0 | 0 | 0 | 0 | 0.5 | 0 | 0 | 1 | 10 | 100 | 137 | http://dx.doi.org/10.1016/j.ijhydene.2012.10.066
0 | 0 | 0 | 0 | 0 | 0 | 0.55 | 0 | 0 | 0 | 0 | 0 | 0 | 0 | 0 | 0 | 0 | 0 | 0 | 0 | 0 | 0 | 0 | 0.32 | 0.13 | 0 | 0 | 0 | 0 | 0.5 | 0 | 0 | 1 | 10 | 150 | 138 | https://doi.org/10.1016/j.carbon.2012.02.049
0 | 0 | 0 | 0 | 0 | 0 | 0.55 | 0 | 0 | 0 | 0 | 0 | 0 | 0 | 0 | 0 | 0 | 0 | 0 | 0 | 0 | 0 | 0 | 0.31 | 0.14 | 0 | 0 | 0 | 0 | 0.5 | 0 | 0 | 1 | 10 | 87 | 138 | https://doi.org/10.1016/j.carbon.2012.02.049
0 | 0 | 0 | 0 | 0 | 0 | 0.65 | 0 | 0 | 0 | 0 | 0 | 0 | 0 | 0 | 0 | 0 | 0 | 0 | 0 | 0 | 0 | 0 | 0.35 | 0 | 0 | 0 | 0 | 0 | 0.5 | 0 | 0 | 0.5 | 50 | 250 | 139 | https://doi.org/10.1021/ef901275q
0 | 0 | 0 | 0 | 0 | 0 | 0.6 | 0 | 0 | 0 | 0 | 0 | 0 | 0 | 0 | 0 | 0 | 0 | 0 | 0 | 0 | 0 | 0 | 0.4 | 0 | 0 | 0 | 0 | 0 | 0.5 | 0 | 0 | 0.5 | 50 | 217 | 139 | https://doi.org/10.1021/ef901275q
0 | 0 | 0 | 0 | 0 | 0 | 0.8 | 0 | 0 | 0 | 0 | 0 | 0 | 0 | 0 | 0 | 0 | 0 | 0 | 0 | 0 | 0 | 0 | 0.14 | 0.06 | 0 | 0 | 0 | 0 | 0.5 | 0 | 0 | 1 | 50 | 319 | 140 | https://doi.org/10.1021/jp210266n
0 | 0 | 0 | 0 | 0 | 0 | 0.81 | 0 | 0 | 0 | 0 | 0 | 0 | 0 | 0 | 0 | 0 | 0 | 0 | 0 | 0 | 0 | 0 | 0.13 | 0.06 | 0 | 0 | 0 | 0 | 0.5 | 0 | 0 | 1 | 50 | 488 | 140 | https://doi.org/10.1021/jp210266n
0 | 0 | 0 | 0 | 0 | 0 | 0.8 | 0 | 0 | 0 | 0 | 0 | 0 | 0 | 0 | 0 | 0 | 0 | 0 | 0 | 0 | 0 | 0 | 0.2 | 0 | 0 | 0 | 0 | 0 | 0.5 | 0 | 0 | 0.5 | 50 | 419 | 143 | https://doi.org/10.1016/j.electacta.2012.10.030
0 | 0 | 0 | 0 | 0 | 0 | 0 | 0.8 | 0 | 0 | 0 | 0 | 0 | 0 | 0 | 0 | 0 | 0 | 0 | 0 | 0 | 0 | 0 | 0.2 | 0 | 0 | 0 | 0 | 0 | 0.5 | 0 | 0 | 0.5 | 50 | 212 | 143 | https://doi.org/10.1016/j.electacta.2012.10.030
0 | 0 | 0 | 0 | 0 | 0.87 | 0 | 0 | 0 | 0 | 0 | 0 | 0 | 0 | 0 | 0 | 0 | 0 | 0 | 0 | 0 | 0 | 0 | 0.13 | 0 | 0 | 0 | 0 | 0 | 0.5 | 0 | 0 | 0.5 | 50 | 90 | 36 | https://doi.org/10.1016/j.jcis.2011.10.040
0 | 0 | 0 | 0 | 0 | 0.51 | 0 | 0 | 0 | 0 | 0 | 0 | 0 | 0 | 0 | 0 | 0 | 0 | 0 | 0 | 0 | 0 | 0 | 0.49 | 0 | 0 | 0 | 0 | 0 | 0.5 | 0 | 0 | 0.5 | 50 | 413 | 36 | https://doi.org/10.1016/j.jcis.2011.10.040
0 | 0 | 0 | 0 | 0 | 0.38 | 0 | 0 | 0 | 0 | 0 | 0 | 0 | 0 | 0 | 0 | 0 | 0 | 0 | 0 | 0 | 0 | 0 | 0.62 | 0 | 0 | 0 | 0 | 0 | 0.5 | 0 | 0 | 0.5 | 50 | 340 | 36 | https://doi.org/10.1016/j.jcis.2011.10.040
0 | 0 | 0 | 0 | 0 | 0.13 | 0 | 0 | 0 | 0 | 0 | 0 | 0 | 0 | 0 | 0 | 0 | 0 | 0 | 0 | 0 | 0 | 0 | 0.87 | 0 | 0 | 0 | 0 | 0 | 0.5 | 0 | 0 | 0.5 | 50 | 250 | 36 | https://doi.org/10.1016/j.jcis.2011.10.040
0 | 0 | 0 | 0 | 0 | 0.6 | 0 | 0 | 0 | 0 | 0 | 0 | 0 | 0 | 0 | 0 | 0 | 0 | 0 | 0 | 0 | 0 | 0 | 0.26 | 0.14 | 0 | 0 | 0 | 0 | 0.5 | 0 | 0 | 1 | 2 | 390 | 145 | https://doi.org/10.1016/j.ijhydene.2011.04.119
0 | 0 | 0 | 0 | 0 | 0.3 | 0 | 0 | 0 | 0 | 0 | 0 | 0 | 0 | 0 | 0 | 0 | 0 | 0 | 0 | 0 | 0 | 0 | 0.45 | 0.25 | 0 | 0 | 0 | 0 | 0.5 | 0 | 0 | 1 | 2 | 300 | 145 | https://doi.org/10.1016/j.ijhydene.2011.04.119
0 | 0 | 0 | 0 | 0 | 0.8 | 0 | 0 | 0 | 0 | 0 | 0 | 0 | 0 | 0 | 0 | 0 | 0 | 0 | 0 | 0 | 0 | 0 | 0.2 | 0 | 0 | 0 | 0 | 0 | 0.5 | 0 | 0 | 1 | 10 | 276 | 150 | https://doi.org/10.1039/C2RA21862C
0 | 0 | 0 | 0 | 0 | 0 | 0 | 0.84 | 0 | 0 | 0 | 0 | 0 | 0 | 0 | 0 | 0 | 0 | 0 | 0 | 0 | 0 | 0 | 0.1 | 0.06 | 0 | 0 | 0 | 0 | 0.5 | 0 | 0 | 2 | 20 | 194.8529 | 264 | https://doi.org/10.1016/j.jpowsour.2013.05.064
0 | 0 | 0 | 0 | 0 | 0 | 0 | 0 | 0 | 0 | 0 | 0 | 0 | 0 | 0 | 0 | 0 | 0 | 0 | 0 | 0 | 0 | 0 | 0.15 | 0.06 | 0 | 0.79 | 0 | 0 | 0.5 | 0 | 0 | 2 | 20 | 12.7623 | 264 | https://doi.org/10.1016/j.jpowsour.2013.05.064
0 | 0 | 0 | 0 | 0 | 0 | 0 | 0.6 | 0 | 0 | 0 | 0 | 0 | 0 | 0 | 0 | 0 | 0 | 0 | 0 | 0 | 0 | 0 | 0.1 | 0.06 | 0 | 0.24 | 0 | 0 | 0.5 | 0 | 0 | 2 | 20 | 249.6122 | 264 | https://doi.org/10.1016/j.jpowsour.2013.05.064
0 | 0 | 0 | 0 | 0 | 0.77 | 0 | 0 | 0 | 0 | 0 | 0 | 0 | 0 | 0 | 0 | 0 | 0 | 0 | 0 | 0 | 0 | 0 | 0.15 | 0.08 | 0 | 0 | 0 | 0 | 0.5 | 0 | 0 | 2 | 20 | 306.0149 | 264 | https://doi.org/10.1016/j.jpowsour.2013.05.064
0 | 0 | 0 | 0 | 0 | 0.6 | 0 | 0 | 0 | 0 | 0 | 0 | 0 | 0 | 0 | 0 | 0 | 0 | 0 | 0 | 0 | 0 | 0 | 0.15 | 0.08 | 0 | 0.17 | 0 | 0 | 0.5 | 0 | 0 | 2 | 20 | 478.5725 | 264 | https://doi.org/10.1016/j.jpowsour.2013.05.064
0 | 0 | 0 | 0 | 0 | 0.49 | 0 | 0 | 0 | 0 | 0 | 0 | 0 | 0 | 0 | 0 | 0 | 0 | 0 | 0 | 0 | 0 | 0 | 0.12 | 0.07 | 0 | 0.32 | 0 | 0 | 0.5 | 0 | 0 | 2 | 20 | 575.1429 | 264 | https://doi.org/10.1016/j.jpowsour.2013.05.064
0 | 0 | 0 | 0 | 0 | 0.33 | 0 | 0 | 0 | 0 | 0 | 0 | 0 | 0 | 0 | 0 | 0 | 0 | 0 | 0 | 0 | 0 | 0 | 0.11 | 0.07 | 0 | 0.49 | 0 | 0 | 0.5 | 0 | 0 | 2 | 20 | 668.7059 | 264 | https://doi.org/10.1016/j.jpowsour.2013.05.064
0 | 0 | 0 | 0 | 0 | 0.29 | 0 | 0 | 0 | 0 | 0 | 0 | 0 | 0 | 0 | 0 | 0 | 0 | 0 | 0 | 0 | 0 | 0 | 0.13 | 0.08 | 0 | 0.5 | 0 | 0 | 0.5 | 0 | 0 | 2 | 20 | 812 | 264 | https://doi.org/10.1016/j.jpowsour.2013.05.064
0 | 0 | 0 | 0 | 0 | 0.2 | 0 | 0 | 0 | 0 | 0 | 0 | 0 | 0 | 0 | 0 | 0 | 0 | 0 | 0 | 0 | 0 | 0 | 0.11 | 0.08 | 0 | 0.61 | 0 | 0 | 0.5 | 0 | 0 | 2 | 20 | 771.3364 | 264 | https://doi.org/10.1016/j.jpowsour.2013.05.064
0 | 0 | 0 | 0 | 0 | 0.15 | 0 | 0 | 0 | 0 | 0 | 0 | 0 | 0 | 0 | 0 | 0 | 0 | 0 | 0 | 0 | 0 | 0 | 0.13 | 0.07 | 0 | 0.65 | 0 | 0 | 0.5 | 0 | 0 | 2 | 20 | 314.4174 | 264 | https://doi.org/10.1016/j.jpowsour.2013.05.064
0 | 0 | 0 | 0 | 0.95 | 0 | 0 | 0 | 0 | 0 | 0 | 0 | 0 | 0 | 0 | 0 | 0 | 0 | 0 | 0 | 0 | 0 | 0 | 0.05 | 0 | 0 | 0 | 0 | 0 | 0.5 | 0 | 0 | 1 | 50 | 140 | 122 | https://doi.org/10.1016/j.ijhydene.2010.11.030
0 | 0 | 0 | 0 | 0.95 | 0 | 0 | 0 | 0 | 0 | 0 | 0 | 0 | 0 | 0 | 0 | 0 | 0 | 0 | 0 | 0 | 0 | 0 | 0.035 | 0 | 0 | 0 | 0.015 | 0 | 0.5 | 0 | 0 | 1 | 50 | 150 | 122 | https://doi.org/10.1016/j.ijhydene.2010.11.030
0 | 0 | 0 | 0 | 0.93 | 0 | 0 | 0 | 0 | 0 | 0 | 0 | 0 | 0 | 0 | 0 | 0 | 0 | 0 | 0 | 0 | 0 | 0 | 0.053 | 0 | 0 | 0 | 0.017 | 0 | 0.5 | 0 | 0 | 1 | 50 | 180 | 122 | https://doi.org/10.1016/j.ijhydene.2010.11.030
0 | 0 | 0 | 0.98 | 0 | 0 | 0 | 0 | 0 | 0 | 0 | 0 | 0 | 0 | 0 | 0 | 0 | 0 | 0 | 0 | 0 | 0 | 0 | 0.02 | 0 | 0 | 0 | 0 | 0 | 1 | 0 | 0 | 1.8 | 20 | 392.8571 | 153 | https://doi.org/10.1021/jp046872v
0 | 0 | 0 | 0.9345794 | 0 | 0 | 0 | 0 | 0 | 0 | 0 | 0 | 0 | 0 | 0 | 0 | 0 | 0 | 0 | 0 | 0 | 0 | 0 | 0.06542056 | 0 | 0 | 0 | 0 | 0 | 1 | 0 | 0 | 1.8 | 20 | 3.571429 | 153 | https://doi.org/10.1021/jp046872v
0 | 0 | 0 | 0.9661836 | 0 | 0 | 0 | 0 | 0 | 0 | 0 | 0 | 0 | 0 | 0 | 0 | 0 | 0 | 0 | 0 | 0 | 0 | 0 | 0.03381643 | 0 | 0 | 0 | 0 | 0 | 1 | 0 | 0 | 1.8 | 20 | 7.142857 | 153 | https://doi.org/10.1021/jp046872v
0 | 0 | 0 | 0.9771987 | 0 | 0 | 0 | 0 | 0 | 0 | 0 | 0 | 0 | 0 | 0 | 0 | 0 | 0 | 0 | 0 | 0 | 0 | 0 | 0.0228013 | 0 | 0 | 0 | 0 | 0 | 1 | 0 | 0 | 1.8 | 20 | 44.28571 | 153 | https://doi.org/10.1021/jp046872v
0 | 0 | 0 | 0.9861933 | 0 | 0 | 0 | 0 | 0 | 0 | 0 | 0 | 0 | 0 | 0 | 0 | 0 | 0 | 0 | 0 | 0 | 0 | 0 | 0.01380671 | 0 | 0 | 0 | 0 | 0 | 1 | 0 | 0 | 1.8 | 20 | 85.71429 | 153 | https://doi.org/10.1021/jp046872v
0 | 0 | 0 | 0.9884679 | 0 | 0 | 0 | 0 | 0 | 0 | 0 | 0 | 0 | 0 | 0 | 0 | 0 | 0 | 0 | 0 | 0 | 0 | 0 | 0.01153213 | 0 | 0 | 0 | 0 | 0 | 1 | 0 | 0 | 1.8 | 20 | 142.8571 | 153 | https://doi.org/10.1021/jp046872v
0 | 0 | 0 | 0.9950249 | 0 | 0 | 0 | 0 | 0 | 0 | 0 | 0 | 0 | 0 | 0 | 0 | 0 | 0 | 0 | 0 | 0 | 0 | 0 | 0.004975124 | 0 | 0 | 0 | 0 | 0 | 1 | 0 | 0 | 1.8 | 20 | 133.3333 | 153 | https://doi.org/10.1021/jp046872v
0 | 0 | 0 | 0.9884679 | 0 | 0 | 0 | 0 | 0 | 0 | 0 | 0 | 0 | 0 | 0 | 0 | 0 | 0 | 0 | 0 | 0 | 0 | 0 | 0.01153213 | 0 | 0 | 0 | 0 | 0 | 1 | 0 | 0 | 1.8 | 20 | 200 | 153 | https://doi.org/10.1021/jp046872v
0 | 0 | 0 | 0.9819967 | 0 | 0 | 0 | 0 | 0 | 0 | 0 | 0 | 0 | 0 | 0 | 0 | 0 | 0 | 0 | 0 | 0 | 0 | 0 | 0.01800327 | 0 | 0 | 0 | 0 | 0 | 1 | 0 | 0 | 1.8 | 20 | 172.7273 | 153 | https://doi.org/10.1021/jp046872v
0 | 0 | 0 | 0.69 | 0 | 0 | 0 | 0 | 0 | 0 | 0 | 0 | 0 | 0 | 0 | 0 | 0 | 0 | 0 | 0 | 0 | 0 | 0 | 0.2 | 0.11 | 0 | 0 | 0 | 0 | 1 | 0 | 0 | 1 | 20 | 275 | 154 | https://doi.org/10.1021/jp054764i
0 | 0 | 0 | 0 | 0.69 | 0 | 0 | 0 | 0 | 0 | 0 | 0 | 0 | 0 | 0 | 0 | 0 | 0 | 0 | 0 | 0 | 0 | 0 | 0.2 | 0.11 | 0 | 0 | 0 | 0 | 1 | 0 | 0 | 1 | 20 | 190 | 154 | https://doi.org/10.1021/jp054764i
0 | 0 | 0 | 0 | 0 | 0.69 | 0 | 0 | 0 | 0 | 0 | 0 | 0 | 0 | 0 | 0 | 0 | 0 | 0 | 0 | 0 | 0 | 0 | 0.2 | 0.11 | 0 | 0 | 0 | 0 | 1 | 0 | 0 | 1 | 50 | 110 | 154 | https://doi.org/10.1021/jp054764i
0 | 0 | 0 | 0 | 0 | 0 | 0 | 0.69 | 0 | 0 | 0 | 0 | 0 | 0 | 0 | 0 | 0 | 0 | 0 | 0 | 0 | 0 | 0 | 0.2 | 0.11 | 0 | 0 | 0 | 0 | 1 | 0 | 0 | 1 | 50 | 55 | 154 | https://doi.org/10.1021/jp054764i
0 | 0 | 0 | 0 | 0.95 | 0 | 0 | 0 | 0 | 0 | 0 | 0 | 0 | 0 | 0 | 0 | 0 | 0 | 0 | 0 | 0 | 0 | 0 | 0.02 | 0.03 | 0 | 0 | 0 | 0 | 0.5 | 0 | 0 | 1 | 50 | 40 | 155 | https://doi.org/10.1021/la804039w
0 | 0 | 0 | 0 | 0.87 | 0 | 0 | 0 | 0 | 0 | 0 | 0 | 0 | 0 | 0 | 0 | 0 | 0 | 0 | 0 | 0 | 0 | 0 | 0.13 | 0 | 0 | 0 | 0 | 0 | 1 | 0 | 0 | 0.5 | 100 | 120 | 156 | https://doi.org/10.1016/j.jpowsour.2009.04.058
0 | 0 | 0 | 0 | 0 | 0 | 0 | 0.92 | 0 | 0 | 0 | 0 | 0 | 0 | 0 | 0 | 0 | 0 | 0 | 0 | 0 | 0 | 0 | 0.08 | 0 | 0 | 0 | 0 | 0 | 1 | 0 | 0 | 0.5 | 100 | 100 | 156 | https://doi.org/10.1016/j.jpowsour.2009.04.058
0 | 0 | 0 | 0 | 0.5 | 0 | 0 | 0 | 0 | 0 | 0 | 0 | 0 | 0 | 0 | 0 | 0 | 0 | 0 | 0 | 0 | 0 | 0 | 0.5 | 0 | 0 | 0 | 0 | 0 | 1 | 0 | 0 | 2 | 20 | 162 | 159 | https://doi.org/10.1021/jp204293h
0 | 0 | 0 | 0 | 0.6 | 0 | 0 | 0 | 0 | 0 | 0 | 0 | 0 | 0 | 0 | 0 | 0 | 0 | 0 | 0 | 0 | 0 | 0 | 0.4 | 0 | 0 | 0 | 0 | 0 | 1 | 0 | 0 | 2 | 20 | 218 | 159 | https://doi.org/10.1021/jp204293h
0 | 0 | 0 | 0 | 0.75 | 0 | 0 | 0 | 0 | 0 | 0 | 0 | 0 | 0 | 0 | 0 | 0 | 0 | 0 | 0 | 0 | 0 | 0 | 0.25 | 0 | 0 | 0 | 0 | 0 | 1 | 0 | 0 | 2 | 20 | 279 | 159 | https://doi.org/10.1021/jp204293h
0 | 0 | 0 | 0 | 0.86 | 0 | 0 | 0 | 0 | 0 | 0 | 0 | 0 | 0 | 0 | 0 | 0 | 0 | 0 | 0 | 0 | 0 | 0 | 0.14 | 0 | 0 | 0 | 0 | 0 | 1 | 0 | 0 | 2 | 20 | 360 | 159 | https://doi.org/10.1021/jp204293h
0 | 0 | 0 | 0 | 0 | 0 | 0 | 0.91 | 0 | 0 | 0 | 0 | 0 | 0 | 0 | 0 | 0 | 0 | 0 | 0 | 0 | 0 | 0 | 0.09 | 0 | 0 | 0 | 0 | 0 | 0.5 | 0 | 0 | 0.5 | 50 | 81.63265 | 160 | https://doi.org/10.1016/j.ijhydene.2012.03.050
0 | 0 | 0 | 0 | 0.91 | 0 | 0 | 0 | 0 | 0 | 0 | 0 | 0 | 0 | 0 | 0 | 0 | 0 | 0 | 0 | 0 | 0 | 0 | 0.09 | 0 | 0 | 0 | 0 | 0 | 0.5 | 0 | 0 | 0.5 | 50 | 117.3469 | 160 | https://doi.org/10.1016/j.ijhydene.2012.03.050
0 | 0 | 0 | 0 | 0.8 | 0 | 0 | 0 | 0 | 0 | 0 | 0 | 0 | 0 | 0 | 0 | 0 | 0 | 0 | 0 | 0 | 0 | 0 | 0.2 | 0 | 0 | 0 | 0 | 0 | 0.5 | 0 | 0 | 0.5 | 50 | 876.4706 | 160 | https://doi.org/10.1016/j.ijhydene.2012.03.050
0 | 0 | 0 | 0 | 0.6 | 0 | 0 | 0 | 0 | 0 | 0 | 0 | 0 | 0 | 0 | 0 | 0 | 0 | 0 | 0 | 0 | 0 | 0 | 0.4 | 0 | 0 | 0 | 0 | 0 | 0.5 | 0 | 0 | 0.5 | 50 | 555.5556 | 160 | https://doi.org/10.1016/j.ijhydene.2012.03.050
0 | 0 | 0 | 0 | 0 | 0 | 0 | 0.58 | 0 | 0 | 0 | 0 | 0 | 0 | 0 | 0 | 0 | 0 | 0 | 0 | 0 | 0 | 0 | 0.42 | 0 | 0 | 0 | 0 | 0 | 0.5 | 0 | 0 | 0.5 | 50 | 433.3333 | 160 | https://doi.org/10.1016/j.ijhydene.2012.03.050
0 | 0 | 0 | 0 | 0.4 | 0 | 0 | 0 | 0 | 0 | 0 | 0 | 0 | 0 | 0 | 0 | 0 | 0 | 0 | 0 | 0 | 0 | 0 | 0.6 | 0 | 0 | 0 | 0 | 0 | 0.5 | 0 | 0 | 0.5 | 50 | 249.0909 | 160 | https://doi.org/10.1016/j.ijhydene.2012.03.050
0 | 0 | 0 | 0 | 0 | 0 | 0 | 0.37 | 0 | 0 | 0 | 0 | 0 | 0 | 0 | 0 | 0 | 0 | 0 | 0 | 0 | 0 | 0 | 0.41 | 0.22 | 0 | 0 | 0 | 0 | 0.5 | 0 | 0 | 0.5 | 50 | 241.3793 | 160 | https://doi.org/10.1016/j.ijhydene.2012.03.050
0 | 0 | 0 | 0 | 0.6 | 0 | 0 | 0 | 0 | 0 | 0 | 0 | 0 | 0 | 0 | 0 | 0 | 0 | 0 | 0 | 0 | 0 | 0 | 0.2 | 0.2 | 0 | 0 | 0 | 0 | 0.5 | 0 | 0 | 0.5 | 50 | 585.7143 | 160 | https://doi.org/10.1016/j.ijhydene.2012.03.050
0 | 0 | 0 | 0 | 0.4 | 0 | 0 | 0 | 0 | 0 | 0 | 0 | 0 | 0 | 0 | 0 | 0 | 0.33 | 0 | 0 | 0 | 0 | 0 | 0.27 | 0 | 0 | 0 | 0 | 0 | 1 | 0 | 0 | 2 | 20 | 118 | 162 | https://doi.org/10.1016/j.electacta.2012.06.129
0 | 0 | 0 | 0 | 0.4 | 0 | 0 | 0 | 0 | 0 | 0 | 0 | 0 | 0 | 0 | 0 | 0 | 0.22 | 0 | 0 | 0 | 0 | 0 | 0.38 | 0 | 0 | 0 | 0 | 0 | 1 | 0 | 0 | 2 | 20 | 162 | 162 | https://doi.org/10.1016/j.electacta.2012.06.129
0 | 0 | 0 | 0 | 0.4 | 0 | 0 | 0 | 0 | 0 | 0 | 0 | 0 | 0 | 0 | 0 | 0 | 0.14 | 0 | 0 | 0 | 0 | 0 | 0.46 | 0 | 0 | 0 | 0 | 0 | 1 | 0 | 0 | 2 | 20 | 428 | 162 | https://doi.org/10.1016/j.electacta.2012.06.129
0 | 0 | 0 | 0 | 0.4 | 0 | 0 | 0 | 0 | 0 | 0 | 0 | 0 | 0 | 0 | 0 | 0 | 0.08 | 0 | 0 | 0 | 0 | 0 | 0.52 | 0 | 0 | 0 | 0 | 0 | 1 | 0 | 0 | 2 | 20 | 337 | 162 | https://doi.org/10.1016/j.electacta.2012.06.129
0 | 0 | 0 | 0 | 0.4 | 0 | 0 | 0 | 0 | 0 | 0 | 0 | 0 | 0 | 0 | 0 | 0 | 0 | 0 | 0 | 0 | 0 | 0 | 0.6 | 0 | 0 | 0 | 0 | 0 | 1 | 0 | 0 | 2 | 20 | 146 | 162 | https://doi.org/10.1016/j.electacta.2012.06.129
0 | 0 | 0 | 0 | 0.79 | 0 | 0 | 0 | 0 | 0 | 0 | 0 | 0 | 0 | 0 | 0 | 0 | 0 | 0 | 0 | 0.09 | 0 | 0 | 0.09 | 0 | 0 | 0 | 0 | 0.03 | 0.5 | 0 | 0 | 0.5 | 50 | 92 | 164 | https://doi.org/10.1039/C2JM33808D
0 | 0 | 0 | 0 | 0.75 | 0 | 0 | 0 | 0 | 0 | 0 | 0 | 0 | 0 | 0 | 0 | 0 | 0 | 0 | 0 | 0.06 | 0 | 0 | 0.12 | 0 | 0 | 0 | 0 | 0.07 | 0.5 | 0 | 0 | 0.5 | 50 | 138 | 164 | https://doi.org/10.1039/C2JM33808D
0 | 0 | 0 | 0 | 0.72 | 0 | 0 | 0 | 0 | 0 | 0 | 0 | 0 | 0 | 0 | 0 | 0 | 0 | 0 | 0 | 0.04 | 0 | 0 | 0.15 | 0 | 0 | 0 | 0 | 0.09 | 0.5 | 0 | 0 | 0.5 | 50 | 311 | 164 | https://doi.org/10.1039/C2JM33808D
0 | 0 | 0 | 0 | 0.74 | 0 | 0 | 0 | 0 | 0 | 0 | 0 | 0 | 0 | 0 | 0 | 0 | 0 | 0 | 0 | 0.02 | 0 | 0 | 0.16 | 0 | 0 | 0 | 0 | 0.08 | 0.5 | 0 | 0 | 0.5 | 50 | 183 | 164 | https://doi.org/10.1039/C2JM33808D
0 | 0 | 0 | 0 | 0.73 | 0 | 0 | 0 | 0 | 0 | 0 | 0 | 0 | 0 | 0 | 0 | 0 | 0 | 0 | 0 | 0 | 0 | 0 | 0.18 | 0 | 0 | 0 | 0 | 0.09 | 0.5 | 0 | 0 | 0.5 | 50 | 121 | 164 | https://doi.org/10.1039/C2JM33808D
0 | 0 | 0 | 0 | 0.81 | 0 | 0 | 0 | 0 | 0 | 0 | 0 | 0 | 0 | 0 | 0 | 0 | 0 | 0 | 0 | 0.04 | 0 | 0 | 0.15 | 0 | 0 | 0 | 0 | 0 | 0.5 | 0 | 0 | 0.5 | 50 | 109 | 164 | https://doi.org/10.1039/C2JM33808D
0 | 0.55 | 0 | 0 | 0 | 0 | 0 | 0 | 0 | 0 | 0 | 0 | 0 | 0 | 0 | 0 | 0 | 0 | 0 | 0 | 0 | 0 | 0 | 0.45 | 0 | 0 | 0 | 0 | 0 | 0.5 | 0 | 0 | 0.5 | 50 | 200 | 173 | https://doi.org/10.1016/j.elecom.2009.02.009
0 | 0 | 0 | 0 | 0 | 0 | 0 | 0.55 | 0 | 0 | 0 | 0 | 0 | 0 | 0 | 0 | 0 | 0 | 0 | 0 | 0 | 0 | 0 | 0.45 | 0 | 0 | 0 | 0 | 0 | 0.5 | 0 | 0 | 0.5 | 50 | 101 | 173 | https://doi.org/10.1016/j.elecom.2009.02.009
0 | 0.9 | 0 | 0 | 0 | 0 | 0 | 0 | 0 | 0 | 0 | 0 | 0 | 0 | 0 | 0 | 0 | 0 | 0 | 0 | 0 | 0 | 0 | 0.1 | 0 | 0 | 0 | 0 | 0 | 0.5 | 0 | 0 | 1 | 50 | 434 | 174 | https://doi.org/10.1016/j.carbon.2009.11.034
0 | 0 | 0 | 0 | 0.9 | 0 | 0 | 0 | 0 | 0 | 0 | 0 | 0 | 0 | 0 | 0 | 0 | 0 | 0 | 0 | 0 | 0 | 0 | 0.1 | 0 | 0 | 0 | 0 | 0 | 0.5 | 0 | 0 | 1 | 50 | 308 | 174 | https://doi.org/10.1016/j.carbon.2009.11.034
0 | 0.54 | 0 | 0 | 0 | 0 | 0 | 0 | 0 | 0 | 0 | 0 | 0 | 0 | 0 | 0 | 0 | 0 | 0 | 0 | 0 | 0 | 0 | 0.46 | 0 | 0 | 0 | 0 | 0 | 0.5 | 0 | 0 | 0.5 | 50 | 182 | 176 | https://doi.org/10.1016/j.electacta.2012.08.086
0 | 0 | 0 | 0 | 0 | 0 | 0 | 0.79 | 0 | 0 | 0 | 0 | 0 | 0 | 0 | 0 | 0 | 0 | 0 | 0 | 0 | 0 | 0 | 0.21 | 0 | 0 | 0 | 0 | 0 | 0.5 | 0 | 0 | 0.5 | 50 | 122 | 176 | https://doi.org/10.1016/j.electacta.2012.08.086
0 | 0 | 0 | 0 | 0 | 0 | 0 | 0.88 | 0 | 0 | 0 | 0 | 0 | 0 | 0 | 0 | 0 | 0 | 0 | 0 | 0 | 0 | 0 | 0.12 | 0 | 0 | 0 | 0 | 0 | 0.5 | 0 | 0 | 0.5 | 50 | 57 | 176 | https://doi.org/10.1016/j.electacta.2012.08.086
0 | 0.95 | 0 | 0 | 0 | 0 | 0 | 0 | 0 | 0 | 0 | 0 | 0 | 0 | 0 | 0 | 0 | 0 | 0 | 0 | 0 | 0 | 0 | 0.05 | 0 | 0 | 0 | 0 | 0 | 0.05 | 0 | 0 | 1 | 5 | 12.6 | 177 | https://doi.org/10.1016/j.electacta.2013.01.067
0 | 0.98 | 0 | 0 | 0 | 0 | 0 | 0 | 0 | 0 | 0 | 0 | 0 | 0 | 0 | 0 | 0 | 0 | 0 | 0 | 0 | 0 | 0 | 0.02 | 0 | 0 | 0 | 0 | 0 | 0.05 | 0 | 0 | 1 | 5 | 10.5 | 177 | https://doi.org/10.1016/j.electacta.2013.01.067
0 | 0.8 | 0 | 0 | 0 | 0 | 0 | 0 | 0 | 0 | 0 | 0 | 0 | 0 | 0 | 0 | 0 | 0 | 0 | 0 | 0 | 0 | 0 | 0.2 | 0 | 0 | 0 | 0 | 0 | 0.05 | 0 | 0 | 1 | 5 | 5.6 | 177 | https://doi.org/10.1016/j.electacta.2013.01.067
0 | 0.95 | 0 | 0 | 0 | 0 | 0 | 0 | 0 | 0 | 0 | 0 | 0 | 0 | 0 | 0 | 0 | 0 | 0 | 0 | 0 | 0 | 0 | 0.05 | 0 | 0 | 0 | 0 | 0 | 1 | 0 | 0 | 0.5 | 10.24 | 132.7586 | 179 | https://doi.org/10.1016/j.carbon.2009.10.027
0 | 0.95 | 0 | 0 | 0 | 0 | 0 | 0 | 0 | 0 | 0 | 0 | 0 | 0 | 0 | 0 | 0 | 0 | 0 | 0 | 0 | 0 | 0 | 0.05 | 0 | 0 | 0 | 0 | 0 | 1 | 0 | 0 | 0.5 | 19.95111 | 168.9655 | 179 | https://doi.org/10.1016/j.carbon.2009.10.027
0 | 0.95 | 0 | 0 | 0 | 0 | 0 | 0 | 0 | 0 | 0 | 0 | 0 | 0 | 0 | 0 | 0 | 0 | 0 | 0 | 0 | 0 | 0 | 0.05 | 0 | 0 | 0 | 0 | 0 | 1 | 0 | 0 | 0.5 | 40.11111 | 217.2414 | 179 | https://doi.org/10.1016/j.carbon.2009.10.027
0 | 0.95 | 0 | 0 | 0 | 0 | 0 | 0 | 0 | 0 | 0 | 0 | 0 | 0 | 0 | 0 | 0 | 0 | 0 | 0 | 0 | 0 | 0 | 0.05 | 0 | 0 | 0 | 0 | 0 | 1 | 0 | 0 | 0.5 | 49.93778 | 229.3103 | 179 | https://doi.org/10.1016/j.carbon.2009.10.027
0 | 0.95 | 0 | 0 | 0 | 0 | 0 | 0 | 0 | 0 | 0 | 0 | 0 | 0 | 0 | 0 | 0 | 0 | 0 | 0 | 0 | 0 | 0 | 0.05 | 0 | 0 | 0 | 0 | 0 | 1 | 0 | 0 | 0.5 | 59.80444 | 253.4483 | 179 | https://doi.org/10.1016/j.carbon.2009.10.027
0 | 0.95 | 0 | 0 | 0 | 0 | 0 | 0 | 0 | 0 | 0 | 0 | 0 | 0 | 0 | 0 | 0 | 0 | 0 | 0 | 0 | 0 | 0 | 0.05 | 0 | 0 | 0 | 0 | 0 | 1 | 0 | 0 | 0.5 | 80.40111 | 289.6552 | 179 | https://doi.org/10.1016/j.carbon.2009.10.027
0 | 0.95 | 0 | 0 | 0 | 0 | 0 | 0 | 0 | 0 | 0 | 0 | 0 | 0 | 0 | 0 | 0 | 0 | 0 | 0 | 0 | 0 | 0 | 0.05 | 0 | 0 | 0 | 0 | 0 | 1 | 0 | 0 | 0.5 | 100 | 325.8621 | 179 | https://doi.org/10.1016/j.carbon.2009.10.027
0 | 0 | 0 | 0 | 0 | 0 | 0 | 0.95 | 0 | 0 | 0 | 0 | 0 | 0 | 0 | 0 | 0 | 0 | 0 | 0 | 0 | 0 | 0 | 0.05 | 0 | 0 | 0 | 0 | 0 | 1 | 0 | 0 | 0.5 | 10.24 | 78.44828 | 179 | https://doi.org/10.1016/j.carbon.2009.10.027
0 | 0 | 0 | 0 | 0 | 0 | 0 | 0.95 | 0 | 0 | 0 | 0 | 0 | 0 | 0 | 0 | 0 | 0 | 0 | 0 | 0 | 0 | 0 | 0.05 | 0 | 0 | 0 | 0 | 0 | 1 | 0 | 0 | 0.5 | 19.95111 | 102.5862 | 179 | https://doi.org/10.1016/j.carbon.2009.10.027
0 | 0 | 0 | 0 | 0 | 0 | 0 | 0.95 | 0 | 0 | 0 | 0 | 0 | 0 | 0 | 0 | 0 | 0 | 0 | 0 | 0 | 0 | 0 | 0.05 | 0 | 0 | 0 | 0 | 0 | 1 | 0 | 0 | 0.5 | 40.11111 | 132.7586 | 179 | https://doi.org/10.1016/j.carbon.2009.10.027
0 | 0 | 0 | 0 | 0 | 0 | 0 | 0.95 | 0 | 0 | 0 | 0 | 0 | 0 | 0 | 0 | 0 | 0 | 0 | 0 | 0 | 0 | 0 | 0.05 | 0 | 0 | 0 | 0 | 0 | 1 | 0 | 0 | 0.5 | 49.93778 | 120.6897 | 179 | https://doi.org/10.1016/j.carbon.2009.10.027
0 | 0 | 0 | 0 | 0 | 0 | 0 | 0.95 | 0 | 0 | 0 | 0 | 0 | 0 | 0 | 0 | 0 | 0 | 0 | 0 | 0 | 0 | 0 | 0.05 | 0 | 0 | 0 | 0 | 0 | 1 | 0 | 0 | 0.5 | 59.80444 | 144.8276 | 179 | https://doi.org/10.1016/j.carbon.2009.10.027
0 | 0 | 0 | 0 | 0 | 0 | 0 | 0.95 | 0 | 0 | 0 | 0 | 0 | 0 | 0 | 0 | 0 | 0 | 0 | 0 | 0 | 0 | 0 | 0.05 | 0 | 0 | 0 | 0 | 0 | 1 | 0 | 0 | 0.5 | 80.40111 | 156.8966 | 179 | https://doi.org/10.1016/j.carbon.2009.10.027
0 | 0 | 0 | 0 | 0 | 0 | 0 | 0.95 | 0 | 0 | 0 | 0 | 0 | 0 | 0 | 0 | 0 | 0 | 0 | 0 | 0 | 0 | 0 | 0.05 | 0 | 0 | 0 | 0 | 0 | 1 | 0 | 0 | 0.5 | 100 | 175 | 179 | https://doi.org/10.1016/j.carbon.2009.10.027
0 | 0.9 | 0 | 0 | 0 | 0 | 0 | 0 | 0 | 0 | 0 | 0 | 0 | 0 | 0 | 0 | 0 | 0 | 0 | 0 | 0 | 0 | 0 | 0.05 | 0.05 | 0 | 0 | 0 | 0 | 1 | 0 | 0 | 0.5 | 10.24 | 114.5455 | 179 | https://doi.org/10.1016/j.carbon.2009.10.027
0 | 0.9 | 0 | 0 | 0 | 0 | 0 | 0 | 0 | 0 | 0 | 0 | 0 | 0 | 0 | 0 | 0 | 0 | 0 | 0 | 0 | 0 | 0 | 0.05 | 0.05 | 0 | 0 | 0 | 0 | 1 | 0 | 0 | 0.5 | 19.95111 | 152.7273 | 179 | https://doi.org/10.1016/j.carbon.2009.10.027
0 | 0.9 | 0 | 0 | 0 | 0 | 0 | 0 | 0 | 0 | 0 | 0 | 0 | 0 | 0 | 0 | 0 | 0 | 0 | 0 | 0 | 0 | 0 | 0.05 | 0.05 | 0 | 0 | 0 | 0 | 1 | 0 | 0 | 0.5 | 40.11111 | 210 | 179 | https://doi.org/10.1016/j.carbon.2009.10.027
0 | 0.9 | 0 | 0 | 0 | 0 | 0 | 0 | 0 | 0 | 0 | 0 | 0 | 0 | 0 | 0 | 0 | 0 | 0 | 0 | 0 | 0 | 0 | 0.05 | 0.05 | 0 | 0 | 0 | 0 | 1 | 0 | 0 | 0.5 | 49.93778 | 210 | 179 | https://doi.org/10.1016/j.carbon.2009.10.027
0 | 0.9 | 0 | 0 | 0 | 0 | 0 | 0 | 0 | 0 | 0 | 0 | 0 | 0 | 0 | 0 | 0 | 0 | 0 | 0 | 0 | 0 | 0 | 0.05 | 0.05 | 0 | 0 | 0 | 0 | 1 | 0 | 0 | 0.5 | 59.80444 | 254.5455 | 179 | https://doi.org/10.1016/j.carbon.2009.10.027
0 | 0.9 | 0 | 0 | 0 | 0 | 0 | 0 | 0 | 0 | 0 | 0 | 0 | 0 | 0 | 0 | 0 | 0 | 0 | 0 | 0 | 0 | 0 | 0.05 | 0.05 | 0 | 0 | 0 | 0 | 1 | 0 | 0 | 0.5 | 80.40111 | 292.7273 | 179 | https://doi.org/10.1016/j.carbon.2009.10.027
0 | 0.9 | 0 | 0 | 0 | 0 | 0 | 0 | 0 | 0 | 0 | 0 | 0 | 0 | 0 | 0 | 0 | 0 | 0 | 0 | 0 | 0 | 0 | 0.05 | 0.05 | 0 | 0 | 0 | 0 | 1 | 0 | 0 | 0.5 | 100 | 330.9091 | 179 | https://doi.org/10.1016/j.carbon.2009.10.027
0 | 0 | 0 | 0 | 0 | 0 | 0 | 0.9 | 0 | 0 | 0 | 0 | 0 | 0 | 0 | 0 | 0 | 0 | 0 | 0 | 0 | 0 | 0 | 0.05 | 0.05 | 0 | 0 | 0 | 0 | 1 | 0 | 0 | 0.5 | 10.24 | 38.18182 | 179 | https://doi.org/10.1016/j.carbon.2009.10.027
0 | 0 | 0 | 0 | 0 | 0 | 0 | 0.9 | 0 | 0 | 0 | 0 | 0 | 0 | 0 | 0 | 0 | 0 | 0 | 0 | 0 | 0 | 0 | 0.05 | 0.05 | 0 | 0 | 0 | 0 | 1 | 0 | 0 | 0.5 | 19.95111 | 49.63636 | 179 | https://doi.org/10.1016/j.carbon.2009.10.027
0 | 0 | 0 | 0 | 0 | 0 | 0 | 0.9 | 0 | 0 | 0 | 0 | 0 | 0 | 0 | 0 | 0 | 0 | 0 | 0 | 0 | 0 | 0 | 0.05 | 0.05 | 0 | 0 | 0 | 0 | 1 | 0 | 0 | 0.5 | 40.11111 | 63.63636 | 179 | https://doi.org/10.1016/j.carbon.2009.10.027
0 | 0 | 0 | 0 | 0 | 0 | 0 | 0.9 | 0 | 0 | 0 | 0 | 0 | 0 | 0 | 0 | 0 | 0 | 0 | 0 | 0 | 0 | 0 | 0.05 | 0.05 | 0 | 0 | 0 | 0 | 1 | 0 | 0 | 0.5 | 49.93778 | 70 | 179 | https://doi.org/10.1016/j.carbon.2009.10.027
0 | 0 | 0 | 0 | 0 | 0 | 0 | 0.9 | 0 | 0 | 0 | 0 | 0 | 0 | 0 | 0 | 0 | 0 | 0 | 0 | 0 | 0 | 0 | 0.05 | 0.05 | 0 | 0 | 0 | 0 | 1 | 0 | 0 | 0.5 | 59.80444 | 70 | 179 | https://doi.org/10.1016/j.carbon.2009.10.027
0 | 0 | 0 | 0 | 0 | 0 | 0 | 0.9 | 0 | 0 | 0 | 0 | 0 | 0 | 0 | 0 | 0 | 0 | 0 | 0 | 0 | 0 | 0 | 0.05 | 0.05 | 0 | 0 | 0 | 0 | 1 | 0 | 0 | 0.5 | 80.40111 | 76.36364 | 179 | https://doi.org/10.1016/j.carbon.2009.10.027
0 | 0 | 0 | 0 | 0 | 0 | 0 | 0.9 | 0 | 0 | 0 | 0 | 0 | 0 | 0 | 0 | 0 | 0 | 0 | 0 | 0 | 0 | 0 | 0.05 | 0.05 | 0 | 0 | 0 | 0 | 1 | 0 | 0 | 0.5 | 100 | 89.09091 | 179 | https://doi.org/10.1016/j.carbon.2009.10.027
0.95 | 0 | 0 | 0 | 0 | 0 | 0 | 0 | 0 | 0 | 0 | 0 | 0 | 0 | 0 | 0 | 0 | 0 | 0 | 0 | 0 | 0 | 0 | 0.05 | 0 | 0 | 0 | 0 | 0 | 1 | 0 | 0 | 0.5 | 10.24 | 49.48276 | 179 | https://doi.org/10.1016/j.carbon.2009.10.027
0.95 | 0 | 0 | 0 | 0 | 0 | 0 | 0 | 0 | 0 | 0 | 0 | 0 | 0 | 0 | 0 | 0 | 0 | 0 | 0 | 0 | 0 | 0 | 0.05 | 0 | 0 | 0 | 0 | 0 | 1 | 0 | 0 | 0.5 | 19.95111 | 66.37931 | 179 | https://doi.org/10.1016/j.carbon.2009.10.027
0.95 | 0 | 0 | 0 | 0 | 0 | 0 | 0 | 0 | 0 | 0 | 0 | 0 | 0 | 0 | 0 | 0 | 0 | 0 | 0 | 0 | 0 | 0 | 0.05 | 0 | 0 | 0 | 0 | 0 | 1 | 0 | 0 | 0.5 | 40.11111 | 82.06897 | 179 | https://doi.org/10.1016/j.carbon.2009.10.027
0.95 | 0 | 0 | 0 | 0 | 0 | 0 | 0 | 0 | 0 | 0 | 0 | 0 | 0 | 0 | 0 | 0 | 0 | 0 | 0 | 0 | 0 | 0 | 0.05 | 0 | 0 | 0 | 0 | 0 | 1 | 0 | 0 | 0.5 | 49.93778 | 74.82759 | 179 | https://doi.org/10.1016/j.carbon.2009.10.027
0.95 | 0 | 0 | 0 | 0 | 0 | 0 | 0 | 0 | 0 | 0 | 0 | 0 | 0 | 0 | 0 | 0 | 0 | 0 | 0 | 0 | 0 | 0 | 0.05 | 0 | 0 | 0 | 0 | 0 | 1 | 0 | 0 | 0.5 | 59.80444 | 90.51724 | 179 | https://doi.org/10.1016/j.carbon.2009.10.027
0.95 | 0 | 0 | 0 | 0 | 0 | 0 | 0 | 0 | 0 | 0 | 0 | 0 | 0 | 0 | 0 | 0 | 0 | 0 | 0 | 0 | 0 | 0 | 0.05 | 0 | 0 | 0 | 0 | 0 | 1 | 0 | 0 | 0.5 | 80.40111 | 96.55172 | 179 | https://doi.org/10.1016/j.carbon.2009.10.027
0.95 | 0 | 0 | 0 | 0 | 0 | 0 | 0 | 0 | 0 | 0 | 0 | 0 | 0 | 0 | 0 | 0 | 0 | 0 | 0 | 0 | 0 | 0 | 0.05 | 0 | 0 | 0 | 0 | 0 | 1 | 0 | 0 | 0.5 | 100 | 107.4138 | 179 | https://doi.org/10.1016/j.carbon.2009.10.027
0.9 | 0 | 0 | 0 | 0 | 0 | 0 | 0 | 0 | 0 | 0 | 0 | 0 | 0 | 0 | 0 | 0 | 0 | 0 | 0 | 0 | 0 | 0 | 0.05 | 0.05 | 0 | 0 | 0 | 0 | 1 | 0 | 0 | 0.5 | 10.24 | 20.36364 | 179 | https://doi.org/10.1016/j.carbon.2009.10.027
0.9 | 0 | 0 | 0 | 0 | 0 | 0 | 0 | 0 | 0 | 0 | 0 | 0 | 0 | 0 | 0 | 0 | 0 | 0 | 0 | 0 | 0 | 0 | 0.05 | 0.05 | 0 | 0 | 0 | 0 | 1 | 0 | 0 | 0.5 | 19.95111 | 25.45455 | 179 | https://doi.org/10.1016/j.carbon.2009.10.027
0.9 | 0 | 0 | 0 | 0 | 0 | 0 | 0 | 0 | 0 | 0 | 0 | 0 | 0 | 0 | 0 | 0 | 0 | 0 | 0 | 0 | 0 | 0 | 0.05 | 0.05 | 0 | 0 | 0 | 0 | 1 | 0 | 0 | 0.5 | 40.11111 | 26.72727 | 179 | https://doi.org/10.1016/j.carbon.2009.10.027
0.9 | 0 | 0 | 0 | 0 | 0 | 0 | 0 | 0 | 0 | 0 | 0 | 0 | 0 | 0 | 0 | 0 | 0 | 0 | 0 | 0 | 0 | 0 | 0.05 | 0.05 | 0 | 0 | 0 | 0 | 1 | 0 | 0 | 0.5 | 49.93778 | 28 | 179 | https://doi.org/10.1016/j.carbon.2009.10.027
0.9 | 0 | 0 | 0 | 0 | 0 | 0 | 0 | 0 | 0 | 0 | 0 | 0 | 0 | 0 | 0 | 0 | 0 | 0 | 0 | 0 | 0 | 0 | 0.05 | 0.05 | 0 | 0 | 0 | 0 | 1 | 0 | 0 | 0.5 | 59.80444 | 28 | 179 | https://doi.org/10.1016/j.carbon.2009.10.027
0.9 | 0 | 0 | 0 | 0 | 0 | 0 | 0 | 0 | 0 | 0 | 0 | 0 | 0 | 0 | 0 | 0 | 0 | 0 | 0 | 0 | 0 | 0 | 0.05 | 0.05 | 0 | 0 | 0 | 0 | 1 | 0 | 0 | 0.5 | 80.40111 | 34.36364 | 179 | https://doi.org/10.1016/j.carbon.2009.10.027
0.9 | 0 | 0 | 0 | 0 | 0 | 0 | 0 | 0 | 0 | 0 | 0 | 0 | 0 | 0 | 0 | 0 | 0 | 0 | 0 | 0 | 0 | 0 | 0.05 | 0.05 | 0 | 0 | 0 | 0 | 1 | 0 | 0 | 0.5 | 100 | 38.18182 | 179 | https://doi.org/10.1016/j.carbon.2009.10.027
0 | 0.7 | 0 | 0 | 0 | 0 | 0 | 0 | 0 | 0 | 0 | 0 | 0 | 0 | 0 | 0 | 0 | 0 | 0 | 0 | 0 | 0 | 0 | 0.2 | 0.1 | 0 | 0 | 0 | 0 | 0.5 | 0 | 0 | 1 | 50 | 206 | 180 | https://doi.org/10.1039/C2RA00027J
0 | 0.14 | 0 | 0 | 0 | 0 | 0 | 0 | 0 | 0 | 0 | 0 | 0 | 0 | 0 | 0 | 0 | 0 | 0 | 0 | 0 | 0 | 0.13 | 0.73 | 0 | 0 | 0 | 0 | 0 | 0.5 | 0 | 0 | 0.5 | 50 | 394 | 182 | https://doi.org/10.1016/j.electacta.2011.05.118
0 | 0.24 | 0 | 0 | 0 | 0 | 0 | 0 | 0 | 0 | 0 | 0 | 0 | 0 | 0 | 0 | 0 | 0 | 0 | 0 | 0 | 0 | 0.17 | 0.59 | 0 | 0 | 0 | 0 | 0 | 0 | 0.1 | 0 | 1 | 50 | 260 | 183 | https://doi.org/10.1021/jp3116726
0 | 0.68 | 0 | 0 | 0 | 0 | 0 | 0 | 0 | 0 | 0 | 0 | 0 | 0 | 0 | 0 | 0 | 0.05 | 0 | 0 | 0 | 0 | 0 | 0.27 | 0 | 0 | 0 | 0 | 0 | 1 | 0 | 0 | 2 | 20 | 241 | 184 | https://doi.org/10.1007/s11434-012-5327-4
0 | 0 | 0 | 0 | 0.68 | 0 | 0 | 0 | 0 | 0 | 0 | 0 | 0 | 0 | 0 | 0 | 0 | 0.05 | 0 | 0 | 0 | 0 | 0 | 0.27 | 0 | 0 | 0 | 0 | 0 | 1 | 0 | 0 | 2 | 20 | 132 | 184 | https://doi.org/10.1007/s11434-012-5327-4
0 | 0.31 | 0 | 0 | 0 | 0 | 0 | 0 | 0 | 0 | 0 | 0 | 0 | 0 | 0 | 0 | 0 | 0.16 | 0 | 0 | 0 | 0 | 0 | 0.53 | 0 | 0 | 0 | 0 | 0 | 0.1 | 0 | 0 | 1 | 25 | 14.90196 | 185 | https://doi.org/10.1016/j.materresbull.2012.02.025
0 | 0 | 0 | 0 | 0 | 0 | 0 | 0.31 | 0 | 0 | 0 | 0 | 0 | 0 | 0 | 0 | 0 | 0.16 | 0 | 0 | 0 | 0 | 0 | 0.53 | 0 | 0 | 0 | 0 | 0 | 0.1 | 0 | 0 | 1 | 25 | 14.90196 | 185 | https://doi.org/10.1016/j.materresbull.2012.02.025
0 | 0.37 | 0 | 0 | 0 | 0 | 0 | 0 | 0 | 0 | 0 | 0 | 0 | 0 | 0 | 0 | 0 | 0 | 0 | 0 | 0 | 0 | 0 | 0.63 | 0 | 0 | 0 | 0 | 0 | 0.1 | 0 | 0 | 1 | 25 | 7.45098 | 185 | https://doi.org/10.1016/j.materresbull.2012.02.025
0 | 0.69 | 0 | 0 | 0 | 0 | 0 | 0 | 0 | 0 | 0 | 0 | 0 | 0 | 0 | 0 | 0 | 0 | 0 | 0.06 | 0 | 0 | 0 | 0.25 | 0 | 0 | 0 | 0 | 0 | 0.5 | 0 | 0 | 1 | 50 | 675.74 | 186 | https://doi.org/10.1016/j.ijhydene.2013.03.139
0 | 0.65 | 0 | 0 | 0 | 0 | 0 | 0 | 0 | 0 | 0 | 0 | 0 | 0 | 0 | 0 | 0 | 0 | 0 | 0.08 | 0 | 0 | 0 | 0.27 | 0 | 0 | 0 | 0 | 0 | 0.5 | 0 | 0 | 1 | 50 | 69 | 187 | https://doi.org/10.1039/C2NJ40133A
0 | 0.85 | 0 | 0 | 0 | 0 | 0 | 0 | 0 | 0 | 0 | 0 | 0 | 0 | 0 | 0 | 0 | 0 | 0.02 | 0 | 0 | 0 | 0 | 0.13 | 0 | 0 | 0 | 0 | 0 | 0.5 | 0 | 0 | 0.5 | 20 | 1100 | 188 | https://doi.org/10.1016/j.electacta.2013.06.012
0 | 0 | 0 | 0 | 0 | 0 | 0 | 0.85 | 0 | 0 | 0 | 0 | 0 | 0 | 0 | 0 | 0 | 0 | 0.02 | 0 | 0 | 0 | 0 | 0.13 | 0 | 0 | 0 | 0 | 0 | 0.5 | 0 | 0 | 0.5 | 20 | 600 | 188 | https://doi.org/10.1016/j.electacta.2013.06.012
0 | 0.987 | 0 | 0 | 0 | 0 | 0 | 0 | 0 | 0 | 0 | 0 | 0 | 0 | 0 | 0 | 0 | 0 | 0 | 0 | 0 | 0 | 0 | 0.01 | 0 | 0.003 | 0 | 0 | 0 | 0.5 | 0 | 0 | 0.5 | 50 | 1537.2 | 189 | https://doi.org/10.1016/j.carbon.2012.07.039
0 | 0.99 | 0 | 0 | 0 | 0 | 0 | 0 | 0 | 0 | 0 | 0 | 0 | 0 | 0 | 0 | 0 | 0 | 0 | 0 | 0 | 0 | 0 | 0.01 | 0 | 0 | 0 | 0 | 0 | 0.5 | 0 | 0 | 0.5 | 50 | 1512.933 | 189 | https://doi.org/10.1016/j.carbon.2012.07.039
0 | 0 | 0 | 0 | 0 | 0 | 0 | 0.99 | 0 | 0 | 0 | 0 | 0 | 0 | 0 | 0 | 0 | 0 | 0 | 0 | 0 | 0 | 0 | 0.01 | 0 | 0 | 0 | 0 | 0 | 0.5 | 0 | 0 | 0.5 | 50 | 979.0667 | 189 | https://doi.org/10.1016/j.carbon.2012.07.039
0 | 0.6 | 0 | 0 | 0 | 0 | 0 | 0 | 0 | 0 | 0 | 0 | 0 | 0 | 0 | 0 | 0 | 0 | 0 | 0 | 0 | 0 | 0 | 0.4 | 0 | 0 | 0 | 0 | 0 | 0.5 | 0 | 0 | 2 | 50 | 260 | 193 | https://doi.org/10.1016/j.carbon.2010.10.055
0 | 0.4 | 0 | 0 | 0 | 0 | 0 | 0 | 0 | 0 | 0 | 0 | 0 | 0 | 0 | 0 | 0 | 0 | 0 | 0 | 0 | 0 | 0 | 0.6 | 0 | 0 | 0 | 0 | 0 | 0.5 | 0 | 0 | 2 | 50 | 305 | 193 | https://doi.org/10.1016/j.carbon.2010.10.055
0 | 0.2 | 0 | 0 | 0 | 0 | 0 | 0 | 0 | 0 | 0 | 0 | 0 | 0 | 0 | 0 | 0 | 0 | 0 | 0 | 0 | 0 | 0 | 0.8 | 0 | 0 | 0 | 0 | 0 | 0.5 | 0 | 0 | 2 | 50 | 250 | 193 | https://doi.org/10.1016/j.carbon.2010.10.055
0 | 0.44 | 0 | 0 | 0 | 0 | 0 | 0 | 0 | 0 | 0 | 0 | 0 | 0 | 0 | 0 | 0 | 0 | 0.34 | 0 | 0 | 0 | 0 | 0.22 | 0 | 0 | 0 | 0 | 0 | 0.1 | 0 | 0 | 2 | 50 | 780 | 194 | https://doi.org/10.1016/j.cej.2012.05.011
0 | 0.42 | 0 | 0 | 0 | 0 | 0 | 0 | 0 | 0 | 0 | 0 | 0 | 0 | 0 | 0 | 0 | 0 | 0.32 | 0 | 0 | 0 | 0 | 0.26 | 0 | 0 | 0 | 0 | 0 | 0.1 | 0 | 0 | 2 | 50 | 610 | 194 | https://doi.org/10.1016/j.cej.2012.05.011
0 | 0.35 | 0 | 0 | 0 | 0 | 0 | 0 | 0 | 0 | 0 | 0 | 0 | 0 | 0 | 0 | 0 | 0 | 0.28 | 0 | 0 | 0 | 0 | 0.37 | 0 | 0 | 0 | 0 | 0 | 0.1 | 0 | 0 | 2 | 50 | 500 | 194 | https://doi.org/10.1016/j.cej.2012.05.011
0 | 0.45 | 0 | 0 | 0 | 0 | 0 | 0 | 0 | 0 | 0 | 0 | 0 | 0 | 0 | 0 | 0 | 0 | 0.35 | 0 | 0 | 0 | 0 | 0.2 | 0 | 0 | 0 | 0 | 0 | 0.1 | 0 | 0 | 2 | 50 | 490 | 194 | https://doi.org/10.1016/j.cej.2012.05.011
0 | 0.49 | 0 | 0 | 0 | 0 | 0 | 0 | 0 | 0 | 0 | 0 | 0 | 0 | 0 | 0 | 0 | 0 | 0.38 | 0 | 0 | 0 | 0 | 0.13 | 0 | 0 | 0 | 0 | 0 | 0.1 | 0 | 0 | 2 | 50 | 390 | 194 | https://doi.org/10.1016/j.cej.2012.05.011
0 | 0 | 0 | 0 | 0 | 0 | 0 | 0.44 | 0 | 0 | 0 | 0 | 0 | 0 | 0 | 0 | 0 | 0 | 0.34 | 0 | 0 | 0 | 0 | 0.22 | 0 | 0 | 0 | 0 | 0 | 0.1 | 0 | 0 | 2 | 50 | 275 | 194 | https://doi.org/10.1016/j.cej.2012.05.011
0 | 0.94 | 0 | 0 | 0 | 0 | 0 | 0 | 0 | 0 | 0 | 0 | 0 | 0 | 0 | 0 | 0 | 0 | 0 | 0 | 0 | 0 | 0 | 0.06 | 0 | 0 | 0 | 0 | 0 | 0.5 | 0 | 0 | 1 | 9.7344 | 225 | 219 | https://doi.org/10.1021/acs.iecr.1c04625
0 | 0.94 | 0 | 0 | 0 | 0 | 0 | 0 | 0 | 0 | 0 | 0 | 0 | 0 | 0 | 0 | 0 | 0 | 0 | 0 | 0 | 0 | 0 | 0.06 | 0 | 0 | 0 | 0 | 0 | 0.5 | 0 | 0 | 1 | 20.0704 | 275 | 219 | https://doi.org/10.1021/acs.iecr.1c04625
0 | 0.94 | 0 | 0 | 0 | 0 | 0 | 0 | 0 | 0 | 0 | 0 | 0 | 0 | 0 | 0 | 0 | 0 | 0 | 0 | 0 | 0 | 0 | 0.06 | 0 | 0 | 0 | 0 | 0 | 0.5 | 0 | 0 | 1 | 50.1264 | 290 | 219 | https://doi.org/10.1021/acs.iecr.1c04625
0 | 0.94 | 0 | 0 | 0 | 0 | 0 | 0 | 0 | 0 | 0 | 0 | 0 | 0 | 0 | 0 | 0 | 0 | 0 | 0 | 0 | 0 | 0 | 0.06 | 0 | 0 | 0 | 0 | 0 | 0.5 | 0 | 0 | 1 | 98.4064 | 338 | 219 | https://doi.org/10.1021/acs.iecr.1c04625
0 | 0.94 | 0 | 0 | 0 | 0 | 0 | 0 | 0 | 0 | 0 | 0 | 0 | 0 | 0 | 0 | 0 | 0 | 0 | 0 | 0 | 0 | 0 | 0.06 | 0 | 0 | 0 | 0 | 0 | 0.5 | 0 | 0 | 1 | 198 | 438 | 219 | https://doi.org/10.1021/acs.iecr.1c04625
0 | 0.88 | 0 | 0 | 0 | 0 | 0 | 0 | 0.06 | 0 | 0 | 0 | 0 | 0 | 0 | 0 | 0 | 0 | 0 | 0 | 0 | 0 | 0 | 0.06 | 0 | 0 | 0 | 0 | 0 | 0.5 | 0 | 0 | 1 | 9.7344 | 62 | 219 | https://doi.org/10.1021/acs.iecr.1c04625
0 | 0.88 | 0 | 0 | 0 | 0 | 0 | 0 | 0.06 | 0 | 0 | 0 | 0 | 0 | 0 | 0 | 0 | 0 | 0 | 0 | 0 | 0 | 0 | 0.06 | 0 | 0 | 0 | 0 | 0 | 0.5 | 0 | 0 | 1 | 20.0704 | 75 | 219 | https://doi.org/10.1021/acs.iecr.1c04625
0 | 0.88 | 0 | 0 | 0 | 0 | 0 | 0 | 0.06 | 0 | 0 | 0 | 0 | 0 | 0 | 0 | 0 | 0 | 0 | 0 | 0 | 0 | 0 | 0.06 | 0 | 0 | 0 | 0 | 0 | 0.5 | 0 | 0 | 1 | 50.1264 | 100 | 219 | https://doi.org/10.1021/acs.iecr.1c04625
0 | 0.88 | 0 | 0 | 0 | 0 | 0 | 0 | 0.06 | 0 | 0 | 0 | 0 | 0 | 0 | 0 | 0 | 0 | 0 | 0 | 0 | 0 | 0 | 0.06 | 0 | 0 | 0 | 0 | 0 | 0.5 | 0 | 0 | 1 | 98.4064 | 120 | 219 | https://doi.org/10.1021/acs.iecr.1c04625
0 | 0.88 | 0 | 0 | 0 | 0 | 0 | 0 | 0.06 | 0 | 0 | 0 | 0 | 0 | 0 | 0 | 0 | 0 | 0 | 0 | 0 | 0 | 0 | 0.06 | 0 | 0 | 0 | 0 | 0 | 0.5 | 0 | 0 | 1 | 198 | 142 | 219 | https://doi.org/10.1021/acs.iecr.1c04625
0 | 0.67 | 0 | 0 | 0 | 0 | 0 | 0 | 0.07 | 0 | 0 | 0 | 0 | 0 | 0 | 0 | 0.06 | 0 | 0 | 0 | 0 | 0 | 0 | 0.2 | 0 | 0 | 0 | 0 | 0 | 0.5 | 0 | 0 | 0.5 | 50 | 420 | 220 | https://doi.org/10.1039/C2TA00776B
0 | 0.74 | 0 | 0 | 0 | 0 | 0 | 0 | 0 | 0 | 0 | 0 | 0 | 0 | 0 | 0 | 0.06 | 0 | 0 | 0 | 0 | 0 | 0 | 0.2 | 0 | 0 | 0 | 0 | 0 | 0.5 | 0 | 0 | 0.5 | 50 | 190 | 220 | https://doi.org/10.1039/C2TA00776B
0 | 0 | 0 | 0 | 0 | 0 | 0 | 0.37 | 0.04 | 0 | 0 | 0 | 0 | 0 | 0 | 0 | 0 | 0 | 0 | 0 | 0 | 0 | 0 | 0.59 | 0 | 0 | 0 | 0 | 0 | 0.5 | 0 | 0 | 1 | 50 | 90 | 225 | https://doi.org/10.1039/C2JM31973J
0 | 0 | 0 | 0 | 0 | 0 | 0 | 0.53 | 0.07 | 0 | 0 | 0 | 0 | 0 | 0 | 0 | 0 | 0 | 0 | 0 | 0 | 0 | 0 | 0.4 | 0 | 0 | 0 | 0 | 0 | 0.5 | 0 | 0 | 1 | 50 | 50 | 225 | https://doi.org/10.1039/C2JM31973J
0 | 0 | 0 | 0 | 0.78 | 0 | 0 | 0 | 0.06 | 0 | 0 | 0 | 0 | 0 | 0 | 0 | 0 | 0 | 0 | 0 | 0 | 0 | 0 | 0.16 | 0 | 0 | 0 | 0 | 0 | 0.5 | 0 | 0 | 1 | 20 | 11.85771 | 227 | https://doi.org/10.1016/j.jpowsour.2011.10.012
0 | 0 | 0 | 0 | 0.8 | 0 | 0 | 0 | 0.06 | 0 | 0 | 0 | 0 | 0 | 0 | 0 | 0 | 0 | 0 | 0 | 0 | 0 | 0 | 0.14 | 0 | 0 | 0 | 0 | 0 | 0.5 | 0 | 0 | 1 | 20 | 260.8696 | 227 | https://doi.org/10.1016/j.jpowsour.2011.10.012
0 | 0 | 0 | 0 | 0.64 | 0 | 0 | 0 | 0.05 | 0 | 0 | 0 | 0 | 0 | 0 | 0 | 0 | 0 | 0 | 0 | 0 | 0 | 0 | 0.31 | 0 | 0 | 0 | 0 | 0 | 0.5 | 0 | 0 | 1 | 20 | 134.3874 | 227 | https://doi.org/10.1016/j.jpowsour.2011.10.012
0 | 0 | 0 | 0 | 0.81 | 0 | 0 | 0 | 0.06 | 0 | 0 | 0 | 0 | 0 | 0 | 0 | 0 | 0 | 0 | 0 | 0 | 0 | 0 | 0.13 | 0 | 0 | 0 | 0 | 0 | 0.5 | 0 | 0 | 1 | 20 | 10.07905 | 227 | https://doi.org/10.1016/j.jpowsour.2011.10.012
0 | 0 | 0 | 0 | 0 | 0 | 0 | 0.77 | 0.03 | 0 | 0 | 0 | 0 | 0 | 0 | 0 | 0 | 0 | 0 | 0 | 0 | 0 | 0 | 0.2 | 0 | 0 | 0 | 0 | 0 | 1 | 0 | 0 | 2 | 50 | 300 | 230 | https://doi.org/10.1021/am2010515
0 | 0 | 0 | 0 | 0 | 0 | 0 | 0.67 | 0.03 | 0 | 0 | 0 | 0 | 0 | 0 | 0 | 0 | 0 | 0 | 0 | 0 | 0 | 0 | 0.25 | 0.05 | 0 | 0 | 0 | 0 | 1 | 0 | 0 | 2 | 50 | 320 | 230 | https://doi.org/10.1021/am2010515
0 | 0 | 0 | 0 | 0 | 0 | 0 | 0.67 | 0.03 | 0 | 0 | 0 | 0 | 0 | 0 | 0 | 0 | 0 | 0 | 0 | 0 | 0 | 0 | 0.24 | 0.06 | 0 | 0 | 0 | 0 | 1 | 0 | 0 | 2 | 50 | 380 | 230 | https://doi.org/10.1021/am2010515
0 | 0 | 0 | 0 | 0 | 0 | 0 | 0.67 | 0.03 | 0 | 0 | 0 | 0 | 0 | 0 | 0 | 0 | 0 | 0 | 0 | 0 | 0 | 0 | 0.19 | 0.11 | 0 | 0 | 0 | 0 | 1 | 0 | 0 | 2 | 50 | 400 | 230 | https://doi.org/10.1021/am2010515
0 | 0.77 | 0 | 0 | 0 | 0 | 0 | 0 | 0.09 | 0 | 0 | 0 | 0 | 0 | 0 | 0 | 0 | 0 | 0 | 0 | 0 | 0 | 0 | 0.14 | 0 | 0 | 0 | 0 | 0 | 1 | 0 | 0 | 1 | 20 | 135 | 231 | https://doi.org/10.1039/C0CP00789G
0 | 0.73 | 0 | 0 | 0 | 0 | 0 | 0 | 0.13 | 0 | 0 | 0 | 0 | 0 | 0 | 0 | 0 | 0 | 0 | 0 | 0 | 0 | 0 | 0.14 | 0 | 0 | 0 | 0 | 0 | 1 | 0 | 0 | 1 | 20 | 40 | 231 | https://doi.org/10.1039/C0CP00789G
0 | 0.74 | 0 | 0 | 0 | 0 | 0 | 0 | 0.04 | 0 | 0 | 0 | 0 | 0 | 0 | 0 | 0 | 0 | 0 | 0 | 0 | 0 | 0 | 0.22 | 0 | 0 | 0 | 0 | 0 | 0.5 | 0 | 0 | 0.5 | 20 | 490.1961 | 232 | https://doi.org/10.1016/j.electacta.2011.11.062
0 | 0 | 0 | 0 | 0.73 | 0 | 0 | 0 | 0 | 0.07 | 0 | 0 | 0 | 0 | 0 | 0 | 0 | 0 | 0 | 0 | 0 | 0 | 0 | 0.2 | 0 | 0 | 0 | 0 | 0 | 0.5 | 0 | 0 | 1 | 20 | 615 | 236 | https://doi.org/10.1016/j.ijhydene.2011.03.013
0 | 0 | 0 | 0 | 0.67 | 0 | 0 | 0 | 0 | 0.13 | 0 | 0 | 0 | 0 | 0 | 0 | 0 | 0 | 0 | 0 | 0 | 0 | 0 | 0.2 | 0 | 0 | 0 | 0 | 0 | 0.5 | 0 | 0 | 1 | 20 | 785 | 236 | https://doi.org/10.1016/j.ijhydene.2011.03.013
0 | 0 | 0 | 0 | 0.62 | 0 | 0 | 0 | 0 | 0.18 | 0 | 0 | 0 | 0 | 0 | 0 | 0 | 0 | 0 | 0 | 0 | 0 | 0 | 0.2 | 0 | 0 | 0 | 0 | 0 | 0.5 | 0 | 0 | 1 | 20 | 863 | 236 | https://doi.org/10.1016/j.ijhydene.2011.03.013
0 | 0 | 0 | 0 | 0.53 | 0 | 0 | 0 | 0 | 0.27 | 0 | 0 | 0 | 0 | 0 | 0 | 0 | 0 | 0 | 0 | 0 | 0 | 0 | 0.2 | 0 | 0 | 0 | 0 | 0 | 0.5 | 0 | 0 | 1 | 20 | 525 | 236 | https://doi.org/10.1016/j.ijhydene.2011.03.013
0 | 0 | 0 | 0 | 0.47 | 0 | 0 | 0 | 0 | 0.33 | 0 | 0 | 0 | 0 | 0 | 0 | 0 | 0 | 0 | 0 | 0 | 0 | 0 | 0.2 | 0 | 0 | 0 | 0 | 0 | 0.5 | 0 | 0 | 1 | 20 | 461 | 236 | https://doi.org/10.1016/j.ijhydene.2011.03.013
0 | 0 | 0 | 0 | 0.62 | 0 | 0 | 0 | 0 | 0.19 | 0 | 0 | 0 | 0 | 0 | 0 | 0 | 0.02 | 0 | 0 | 0 | 0 | 0 | 0.17 | 0 | 0 | 0 | 0 | 0 | 0.5 | 0 | 0 | 1 | 20 | 1302 | 237 | https://doi.org/10.1016/j.jcat.2012.05.001
0 | 0 | 0 | 0 | 0.63 | 0 | 0 | 0 | 0 | 0.19 | 0 | 0 | 0 | 0 | 0 | 0 | 0 | 0.04 | 0 | 0 | 0 | 0 | 0 | 0.14 | 0 | 0 | 0 | 0 | 0 | 0.5 | 0 | 0 | 1 | 20 | 1113 | 237 | https://doi.org/10.1016/j.jcat.2012.05.001
0 | 0 | 0 | 0 | 0.64 | 0 | 0 | 0 | 0 | 0.19 | 0 | 0 | 0 | 0 | 0 | 0 | 0 | 0.08 | 0 | 0 | 0 | 0 | 0 | 0.09 | 0 | 0 | 0 | 0 | 0 | 0.5 | 0 | 0 | 1 | 20 | 1084 | 237 | https://doi.org/10.1016/j.jcat.2012.05.001
0 | 0 | 0 | 0 | 0 | 0.57 | 0 | 0 | 0 | 0 | 0 | 0.22 | 0 | 0 | 0 | 0 | 0 | 0 | 0 | 0 | 0 | 0 | 0 | 0.14 | 0.07 | 0 | 0 | 0 | 0 | 0.5 | 0 | 0 | 2 | 20 | 110 | 242 | http://dx.doi.org/10.1016/j.jpowsour.2013.04.157
0 | 0.78 | 0 | 0 | 0 | 0 | 0 | 0 | 0 | 0 | 0 | 0.02 | 0 | 0 | 0 | 0 | 0 | 0 | 0 | 0 | 0 | 0 | 0 | 0.2 | 0 | 0 | 0 | 0 | 0 | 0.5 | 0 | 0 | 1 | 50 | 280 | 243 | https://doi.org/10.1016/j.electacta.2013.01.149
0 | 0.76 | 0 | 0 | 0 | 0 | 0 | 0 | 0 | 0 | 0 | 0.04 | 0 | 0 | 0 | 0 | 0 | 0 | 0 | 0 | 0 | 0 | 0 | 0.2 | 0 | 0 | 0 | 0 | 0 | 0.5 | 0 | 0 | 1 | 50 | 325 | 243 | https://doi.org/10.1016/j.electacta.2013.01.149
0 | 0.74 | 0 | 0 | 0 | 0 | 0 | 0 | 0 | 0 | 0 | 0.06 | 0 | 0 | 0 | 0 | 0 | 0 | 0 | 0 | 0 | 0 | 0 | 0.2 | 0 | 0 | 0 | 0 | 0 | 0.5 | 0 | 0 | 1 | 50 | 440 | 243 | https://doi.org/10.1016/j.electacta.2013.01.149
0 | 0.72 | 0 | 0 | 0 | 0 | 0 | 0 | 0 | 0 | 0 | 0.08 | 0 | 0 | 0 | 0 | 0 | 0 | 0 | 0 | 0 | 0 | 0 | 0.2 | 0 | 0 | 0 | 0 | 0 | 0.5 | 0 | 0 | 1 | 50 | 403 | 243 | https://doi.org/10.1016/j.electacta.2013.01.149
0 | 0 | 0 | 0 | 0 | 0 | 0 | 0 | 0 | 0 | 0 | 0.8 | 0 | 0 | 0 | 0 | 0 | 0 | 0 | 0 | 0 | 0 | 0 | 0.2 | 0 | 0 | 0 | 0 | 0 | 0.5 | 0 | 0 | 0.5 | 50 | 98.21429 | 244 | https://doi.org/10.1002/adma.201100040
0 | 0 | 0 | 0 | 0 | 0 | 0 | 0.2 | 0 | 0 | 0 | 0.57 | 0 | 0 | 0 | 0 | 0 | 0 | 0 | 0 | 0 | 0 | 0 | 0.23 | 0 | 0 | 0 | 0 | 0 | 0.5 | 0 | 0 | 0.5 | 50 | 148.5714 | 244 | https://doi.org/10.1002/adma.201100040
0 | 0 | 0 | 0 | 0 | 0 | 0 | 0.4 | 0 | 0 | 0 | 0.37 | 0 | 0 | 0 | 0 | 0 | 0 | 0 | 0 | 0 | 0 | 0 | 0.23 | 0 | 0 | 0 | 0 | 0 | 0.5 | 0 | 0 | 0.5 | 50 | 332.1429 | 244 | https://doi.org/10.1002/adma.201100040
0 | 0 | 0 | 0 | 0 | 0 | 0 | 0.6 | 0 | 0 | 0 | 0.19 | 0 | 0 | 0 | 0 | 0 | 0 | 0 | 0 | 0 | 0 | 0 | 0.21 | 0 | 0 | 0 | 0 | 0 | 0.5 | 0 | 0 | 0.5 | 50 | 197.1429 | 244 | https://doi.org/10.1002/adma.201100040
0 | 0 | 0 | 0 | 0.55 | 0 | 0 | 0 | 0 | 0 | 0 | 0.25 | 0 | 0 | 0 | 0 | 0 | 0 | 0 | 0 | 0 | 0 | 0 | 0.13 | 0.07 | 0 | 0 | 0 | 0 | 0.5 | 0 | 0 | 1 | 20 | 120 | 247 | https://doi.org/10.1021/la101060s
0 | 0 | 0 | 0 | 0.7 | 0 | 0 | 0 | 0 | 0 | 0 | 0.25 | 0 | 0 | 0 | 0 | 0 | 0 | 0 | 0 | 0 | 0 | 0 | 0.03 | 0.02 | 0 | 0 | 0 | 0 | 0.5 | 0 | 0 | 1 | 20 | 75 | 247 | https://doi.org/10.1021/la101060s
0 | 0 | 0 | 0 | 0.65 | 0 | 0 | 0 | 0 | 0 | 0 | 0.25 | 0 | 0 | 0 | 0 | 0 | 0 | 0 | 0 | 0 | 0 | 0 | 0.06 | 0.04 | 0 | 0 | 0 | 0 | 0.5 | 0 | 0 | 1 | 20 | 140 | 247 | https://doi.org/10.1021/la101060s
0 | 0 | 0 | 0 | 0.45 | 0 | 0 | 0 | 0 | 0 | 0 | 0.25 | 0 | 0 | 0 | 0 | 0 | 0 | 0 | 0 | 0 | 0 | 0 | 0.19 | 0.11 | 0 | 0 | 0 | 0 | 0.5 | 0 | 0 | 1 | 20 | 85 | 247 | https://doi.org/10.1021/la101060s
0 | 0 | 0 | 0 | 0.35 | 0 | 0 | 0 | 0 | 0 | 0 | 0.25 | 0 | 0 | 0 | 0 | 0 | 0 | 0 | 0 | 0 | 0 | 0 | 0.26 | 0.14 | 0 | 0 | 0 | 0 | 0.5 | 0 | 0 | 1 | 20 | 38 | 247 | https://doi.org/10.1021/la101060s
0 | 0 | 0 | 0 | 0 | 0 | 0 | 0.52 | 0 | 0 | 0 | 0.18 | 0 | 0 | 0 | 0 | 0 | 0 | 0 | 0 | 0 | 0 | 0 | 0.3 | 0 | 0 | 0 | 0 | 0 | 0.5 | 0 | 0 | 0.5 | 50 | 996.8 | 248 | https://doi.org/10.1021/la1032898
0 | 0 | 0 | 0 | 0 | 0 | 0 | 0.72 | 0 | 0 | 0 | 0.18 | 0 | 0 | 0 | 0 | 0 | 0 | 0 | 0 | 0 | 0 | 0 | 0.1 | 0 | 0 | 0 | 0 | 0 | 0.5 | 0 | 0 | 0.5 | 50 | 635.04 | 248 | https://doi.org/10.1021/la1032898
0 | 0 | 0 | 0 | 0 | 0 | 0 | 0.37 | 0 | 0 | 0 | 0.18 | 0 | 0 | 0 | 0 | 0 | 0 | 0 | 0 | 0 | 0 | 0 | 0.3 | 0.15 | 0 | 0 | 0 | 0 | 0.5 | 0 | 0 | 0.5 | 50 | 1137.74 | 248 | https://doi.org/10.1021/la1032898
0 | 0 | 0 | 0 | 0.74 | 0 | 0 | 0 | 0 | 0 | 0 | 0 | 0.11 | 0 | 0 | 0 | 0 | 0 | 0 | 0 | 0 | 0 | 0 | 0.15 | 0 | 0 | 0 | 0 | 0 | 0 | 1 | 0 | 1 | 100 | 431 | 251 | https://doi.org/10.1021/la900250w
0 | 0 | 0 | 0 | 0.66 | 0 | 0 | 0 | 0 | 0 | 0 | 0 | 0.11 | 0 | 0 | 0 | 0 | 0 | 0 | 0 | 0 | 0 | 0 | 0.15 | 0.08 | 0 | 0 | 0 | 0 | 0 | 1 | 0 | 1 | 100 | 906 | 251 | https://doi.org/10.1021/la900250w
0 | 0 | 0 | 0 | 0.75 | 0 | 0 | 0 | 0 | 0 | 0 | 0 | 0 | 0 | 0 | 0 | 0 | 0 | 0 | 0 | 0 | 0 | 0 | 0.15 | 0.1 | 0 | 0 | 0 | 0 | 0 | 1 | 0 | 1 | 100 | 362 | 251 | https://doi.org/10.1021/la900250w
0 | 0.73 | 0 | 0 | 0 | 0 | 0 | 0 | 0 | 0 | 0 | 0 | 0.05 | 0 | 0 | 0 | 0 | 0 | 0 | 0 | 0 | 0 | 0 | 0.22 | 0 | 0 | 0 | 0 | 0 | 1 | 0 | 0 | 2 | 20 | 1224 | 255 | https://doi.org/10.1016/j.jpowsour.2013.03.133
0 | 0 | 0 | 0 | 0 | 0 | 0 | 0.74 | 0 | 0 | 0 | 0 | 0.05 | 0 | 0 | 0 | 0 | 0 | 0 | 0 | 0 | 0 | 0 | 0.21 | 0 | 0 | 0 | 0 | 0 | 1 | 0 | 0 | 2 | 20 | 435 | 255 | https://doi.org/10.1016/j.jpowsour.2013.03.133
0 | 0.17 | 0 | 0 | 0 | 0 | 0 | 0 | 0 | 0 | 0 | 0 | 0 | 0 | 0 | 0 | 0 | 0 | 0 | 0 | 0 | 0 | 0 | 0.2 | 0 | 0 | 0.63 | 0 | 0 | 0.5 | 0 | 0 | 1 | 20 | 415.5 | 261 | https://doi.org/10.1039/C1CP23367J
0 | 0.38 | 0 | 0 | 0 | 0 | 0 | 0 | 0 | 0 | 0 | 0 | 0 | 0 | 0 | 0 | 0 | 0 | 0 | 0 | 0 | 0 | 0 | 0.2 | 0 | 0 | 0.42 | 0 | 0 | 0.5 | 0 | 0 | 1 | 20 | 365 | 261 | https://doi.org/10.1039/C1CP23367J
0 | 0.2 | 0 | 0 | 0 | 0 | 0 | 0 | 0 | 0 | 0 | 0 | 0 | 0 | 0 | 0 | 0 | 0 | 0 | 0 | 0 | 0 | 0 | 0.2 | 0 | 0 | 0.6 | 0 | 0 | 0.5 | 0 | 0 | 1 | 20 | 285 | 261 | https://doi.org/10.1039/C1CP23367J
0 | 0.12 | 0 | 0 | 0 | 0 | 0 | 0 | 0 | 0 | 0 | 0 | 0 | 0 | 0 | 0 | 0 | 0 | 0 | 0 | 0 | 0 | 0 | 0.2 | 0 | 0 | 0.68 | 0 | 0 | 0.5 | 0 | 0 | 1 | 5 | 211.5 | 265 | https://doi.org/10.1039/C2JM32816J
0 | 0.23 | 0 | 0 | 0 | 0 | 0 | 0 | 0 | 0 | 0 | 0 | 0 | 0 | 0 | 0 | 0 | 0 | 0 | 0 | 0 | 0 | 0 | 0.2 | 0 | 0 | 0.57 | 0 | 0 | 0.5 | 0 | 0 | 1 | 5 | 226 | 265 | https://doi.org/10.1039/C2JM32816J
0 | 0.41 | 0 | 0 | 0 | 0 | 0 | 0 | 0 | 0 | 0 | 0 | 0 | 0 | 0 | 0 | 0 | 0 | 0 | 0 | 0 | 0 | 0 | 0.2 | 0 | 0 | 0.39 | 0 | 0 | 0.5 | 0 | 0 | 1 | 5 | 239 | 265 | https://doi.org/10.1039/C2JM32816J
0 | 0 | 0 | 0 | 0 | 0 | 0 | 0.73 | 0 | 0 | 0 | 0 | 0 | 0.09 | 0 | 0 | 0 | 0 | 0 | 0 | 0 | 0 | 0 | 0.18 | 0 | 0 | 0 | 0 | 0 | 0.5 | 0 | 0 | 1 | 20 | 700 | 268 | https://doi.org/10.1016/j.ijhydene.2011.01.122
0 | 0 | 0 | 0 | 0 | 0 | 0 | 0.67 | 0 | 0 | 0 | 0 | 0 | 0.17 | 0 | 0 | 0 | 0 | 0 | 0 | 0 | 0 | 0 | 0.16 | 0 | 0 | 0 | 0 | 0 | 0.5 | 0 | 0 | 1 | 20 | 1093 | 268 | https://doi.org/10.1016/j.ijhydene.2011.01.122
0 | 0 | 0 | 0 | 0 | 0 | 0 | 0.62 | 0 | 0 | 0 | 0 | 0 | 0.23 | 0 | 0 | 0 | 0 | 0 | 0 | 0 | 0 | 0 | 0.15 | 0 | 0 | 0 | 0 | 0 | 0.5 | 0 | 0 | 1 | 20 | 550 | 268 | https://doi.org/10.1016/j.ijhydene.2011.01.122
0 | 0 | 0 | 0 | 0 | 0 | 0 | 0.7 | 0 | 0 | 0.05 | 0 | 0 | 0 | 0 | 0 | 0 | 0 | 0 | 0 | 0 | 0 | 0 | 0.25 | 0 | 0 | 0 | 0 | 0 | 0.5 | 0 | 0 | 0.1 | 10 | 23.33333 | 269 | https://doi.org/10.1016/j.ijhydene.2012.10.009
0 | 0 | 0 | 0 | 0 | 0 | 0 | 0.7 | 0 | 0 | 0.05 | 0 | 0 | 0 | 0 | 0 | 0 | 0 | 0 | 0 | 0 | 0 | 0 | 0.25 | 0 | 0 | 0 | 0 | 0 | 0.5 | 0 | 0 | 0.2 | 10 | 45 | 269 | https://doi.org/10.1016/j.ijhydene.2012.10.009
0 | 0 | 0 | 0 | 0 | 0 | 0 | 0.7 | 0 | 0 | 0.05 | 0 | 0 | 0 | 0 | 0 | 0 | 0 | 0 | 0 | 0 | 0 | 0 | 0.25 | 0 | 0 | 0 | 0 | 0 | 0.5 | 0 | 0 | 0.3 | 10 | 68.33333 | 269 | https://doi.org/10.1016/j.ijhydene.2012.10.009
0 | 0 | 0 | 0 | 0 | 0 | 0 | 0.7 | 0 | 0 | 0.05 | 0 | 0 | 0 | 0 | 0 | 0 | 0 | 0 | 0 | 0 | 0 | 0 | 0.25 | 0 | 0 | 0 | 0 | 0 | 0.5 | 0 | 0 | 0.4 | 10 | 87.16667 | 269 | https://doi.org/10.1016/j.ijhydene.2012.10.009
0 | 0 | 0 | 0 | 0 | 0 | 0 | 0.7 | 0 | 0 | 0.05 | 0 | 0 | 0 | 0 | 0 | 0 | 0 | 0 | 0 | 0 | 0 | 0 | 0.25 | 0 | 0 | 0 | 0 | 0 | 0.5 | 0 | 0 | 0.5 | 10 | 102 | 269 | https://doi.org/10.1016/j.ijhydene.2012.10.009
0 | 0 | 0 | 0 | 0 | 0 | 0 | 0.7 | 0 | 0 | 0.05 | 0 | 0 | 0 | 0 | 0 | 0 | 0 | 0 | 0 | 0 | 0 | 0 | 0.25 | 0 | 0 | 0 | 0 | 0 | 0.5 | 0 | 0 | 0.6 | 10 | 113.8333 | 269 | https://doi.org/10.1016/j.ijhydene.2012.10.009
0 | 0 | 0 | 0 | 0 | 0 | 0 | 0.7 | 0 | 0 | 0.05 | 0 | 0 | 0 | 0 | 0 | 0 | 0 | 0 | 0 | 0 | 0 | 0 | 0.25 | 0 | 0 | 0 | 0 | 0 | 0.5 | 0 | 0 | 0.6 | 100 | 140 | 269 | https://doi.org/10.1016/j.ijhydene.2012.10.009
0 | 0 | 0 | 0 | 0 | 0 | 0 | 0.7 | 0 | 0 | 0.05 | 0 | 0 | 0 | 0 | 0 | 0 | 0 | 0 | 0 | 0 | 0 | 0 | 0.25 | 0 | 0 | 0 | 0 | 0 | 0.5 | 0 | 0 | 0.6 | 80 | 135 | 269 | https://doi.org/10.1016/j.ijhydene.2012.10.009
0 | 0 | 0 | 0 | 0 | 0 | 0 | 0.7 | 0 | 0 | 0.05 | 0 | 0 | 0 | 0 | 0 | 0 | 0 | 0 | 0 | 0 | 0 | 0 | 0.25 | 0 | 0 | 0 | 0 | 0 | 0.5 | 0 | 0 | 0.6 | 60 | 131.6667 | 269 | https://doi.org/10.1016/j.ijhydene.2012.10.009
0 | 0 | 0 | 0 | 0 | 0 | 0 | 0.7 | 0 | 0 | 0.05 | 0 | 0 | 0 | 0 | 0 | 0 | 0 | 0 | 0 | 0 | 0 | 0 | 0.25 | 0 | 0 | 0 | 0 | 0 | 0.5 | 0 | 0 | 0.6 | 40 | 123.3333 | 269 | https://doi.org/10.1016/j.ijhydene.2012.10.009
0 | 0 | 0 | 0 | 0 | 0 | 0 | 0.7 | 0 | 0 | 0.05 | 0 | 0 | 0 | 0 | 0 | 0 | 0 | 0 | 0 | 0 | 0 | 0 | 0.25 | 0 | 0 | 0 | 0 | 0 | 0.5 | 0 | 0 | 0.6 | 20 | 116.6667 | 269 | https://doi.org/10.1016/j.ijhydene.2012.10.009
0 | 0 | 0 | 0 | 0 | 0 | 0 | 0.7 | 0 | 0 | 0.05 | 0 | 0 | 0 | 0 | 0 | 0 | 0 | 0 | 0 | 0 | 0 | 0 | 0.25 | 0 | 0 | 0 | 0 | 0 | 0.5 | 0 | 0 | 0.6 | 5 | 128 | 269 | https://doi.org/10.1016/j.ijhydene.2012.10.009
0 | 0 | 0 | 0 | 0 | 0 | 0 | 0.7 | 0 | 0 | 0.05 | 0 | 0 | 0 | 0 | 0 | 0 | 0 | 0 | 0 | 0 | 0 | 0 | 0.25 | 0 | 0 | 0 | 0 | 0 | 0.5 | 0 | 0 | 0.6 | 2.5 | 100 | 269 | https://doi.org/10.1016/j.ijhydene.2012.10.009
0 | 0 | 0 | 0 | 0.64 | 0 | 0 | 0 | 0 | 0 | 0 | 0 | 0 | 0 | 0.16 | 0 | 0 | 0 | 0 | 0 | 0 | 0 | 0 | 0.2 | 0 | 0 | 0 | 0 | 0 | 0.5 | 0 | 0 | 1 | 50 | 610 | 270 | https://doi.org/10.1016/j.ijhydene.2012.04.153
0 | 0 | 0 | 0 | 0.6 | 0 | 0 | 0 | 0 | 0 | 0 | 0 | 0 | 0 | 0.2 | 0 | 0 | 0 | 0 | 0 | 0 | 0 | 0 | 0.2 | 0 | 0 | 0 | 0 | 0 | 0.5 | 0 | 0 | 1 | 50 | 780 | 270 | https://doi.org/10.1016/j.ijhydene.2012.04.153
0 | 0 | 0 | 0 | 0.56 | 0 | 0 | 0 | 0 | 0 | 0 | 0 | 0 | 0 | 0.24 | 0 | 0 | 0 | 0 | 0 | 0 | 0 | 0 | 0.2 | 0 | 0 | 0 | 0 | 0 | 0.5 | 0 | 0 | 1 | 50 | 970 | 270 | https://doi.org/10.1016/j.ijhydene.2012.04.153
0 | 0 | 0 | 0 | 0.48 | 0 | 0 | 0 | 0 | 0 | 0 | 0 | 0 | 0 | 0.32 | 0 | 0 | 0 | 0 | 0 | 0 | 0 | 0 | 0.2 | 0 | 0 | 0 | 0 | 0 | 0.5 | 0 | 0 | 1 | 50 | 803 | 270 | https://doi.org/10.1016/j.ijhydene.2012.04.153
0 | 0 | 0 | 0 | 0.4 | 0 | 0 | 0 | 0 | 0 | 0 | 0 | 0 | 0 | 0.4 | 0 | 0 | 0 | 0 | 0 | 0 | 0 | 0 | 0.2 | 0 | 0 | 0 | 0 | 0 | 0.5 | 0 | 0 | 1 | 50 | 625 | 270 | https://doi.org/10.1016/j.ijhydene.2012.04.153
0 | 0 | 0 | 0 | 0 | 0 | 0.49 | 0 | 0 | 0 | 0 | 0 | 0 | 0 | 0 | 0.33 | 0 | 0 | 0 | 0 | 0 | 0 | 0 | 0.18 | 0 | 0 | 0 | 0 | 0 | 0.5 | 0 | 0 | 1 | 25 | 300 | 272 | https://doi.org/10.1016/j.electacta.2013.01.139
0 | 0 | 0 | 0 | 0 | 0 | 0.5 | 0 | 0 | 0 | 0 | 0 | 0 | 0 | 0 | 0.34 | 0 | 0 | 0 | 0 | 0 | 0 | 0 | 0.16 | 0 | 0 | 0 | 0 | 0 | 0.5 | 0 | 0 | 1 | 25 | 410 | 272 | https://doi.org/10.1016/j.electacta.2013.01.139
0 | 0 | 0 | 0 | 0 | 0 | 0.59 | 0 | 0 | 0 | 0 | 0 | 0 | 0 | 0 | 0.27 | 0 | 0 | 0 | 0 | 0 | 0 | 0 | 0.14 | 0 | 0 | 0 | 0 | 0 | 0.5 | 0 | 0 | 1 | 25 | 282 | 272 | https://doi.org/10.1016/j.electacta.2013.01.139
0 | 0 | 0 | 0 | 0 | 0 | 0 | 0.8 | 0 | 0 | 0 | 0 | 0 | 0 | 0 | 0.15 | 0 | 0 | 0 | 0 | 0 | 0 | 0 | 0.05 | 0 | 0 | 0 | 0 | 0 | 1 | 0 | 0 | 1 | 50 | 180 | 272-1 | https://doi.org/10.1039/D2NJ01497A
0 | 0 | 0 | 0 | 0 | 0 | 0 | 0.8 | 0 | 0 | 0 | 0 | 0 | 0 | 0 | 0.15 | 0 | 0 | 0 | 0 | 0 | 0 | 0 | 0.05 | 0 | 0 | 0 | 0 | 0 | 0 | 0 | 1 | 1 | 50 | 269 | 272-1 | https://doi.org/10.1039/D2NJ01497A
0 | 0.15 | 0 | 0 | 0.45 | 0 | 0 | 0 | 0 | 0 | 0 | 0 | 0 | 0 | 0 | 0 | 0 | 0 | 0 | 0 | 0 | 0 | 0 | 0.26 | 0.14 | 0 | 0 | 0 | 0 | 1 | 0 | 0 | 1 | 50 | 25 | 212 | https://doi.org/10.1016/j.ijhydene.2011.03.008
0 | 0.3 | 0 | 0 | 0.3 | 0 | 0 | 0 | 0 | 0 | 0 | 0 | 0 | 0 | 0 | 0 | 0 | 0 | 0 | 0 | 0 | 0 | 0 | 0.26 | 0.14 | 0 | 0 | 0 | 0 | 1 | 0 | 0 | 1 | 50 | 41.66667 | 212 | https://doi.org/10.1016/j.ijhydene.2011.03.008
0 | 0.45 | 0 | 0 | 0.15 | 0 | 0 | 0 | 0 | 0 | 0 | 0 | 0 | 0 | 0 | 0 | 0 | 0 | 0 | 0 | 0 | 0 | 0 | 0.26 | 0.14 | 0 | 0 | 0 | 0 | 1 | 0 | 0 | 1 | 50 | 15 | 212 | https://doi.org/10.1016/j.ijhydene.2011.03.008
0 | 0.7 | 0 | 0 | 0 | 0 | 0 | 0 | 0 | 0 | 0 | 0 | 0 | 0.09 | 0 | 0 | 0 | 0 | 0 | 0 | 0 | 0 | 0 | 0.21 | 0 | 0 | 0 | 0 | 0 | 0.5 | 0 | 0 | 0.5 | 50 | 372 | 8-Pt-MoO3 | https://doi.org/10.1016/j.electacta.2016.03.054 | New Data
0 | 0.62 | 0 | 0 | 0 | 0 | 0 | 0 | 0 | 0 | 0 | 0 | 0 | 0.17 | 0 | 0 | 0 | 0 | 0 | 0 | 0 | 0 | 0 | 0.21 | 0 | 0 | 0 | 0 | 0 | 0.5 | 0 | 0 | 0.5 | 50 | 610 | 8-Pt-MoO3 | https://doi.org/10.1016/j.electacta.2016.03.054 | New Data
0 | 0.51 | 0 | 0 | 0 | 0 | 0 | 0 | 0 | 0 | 0 | 0 | 0 | 0.27 | 0 | 0 | 0 | 0 | 0 | 0 | 0 | 0 | 0 | 0.22 | 0 | 0 | 0 | 0 | 0 | 0.5 | 0 | 0 | 0.5 | 50 | 280 | 8-Pt-MoO3 | https://doi.org/10.1016/j.electacta.2016.03.054 | New Data
0 | 0.56 | 0 | 0 | 0 | 0 | 0 | 0 | 0 | 0 | 0 | 0 | 0 | 0 | 0 | 0 | 0 | 0 | 0 | 0 | 0 | 0.04 | 0 | 0.4 | 0 | 0 | 0 | 0 | 0 | 0 | 0.1 | 0 | 1 | 50 | 210 | 9-Pt-Ni-Graphene | https://doi.org/10.1016/j.ijhydene.2015.02.095 | New Data
0 | 0.42 | 0 | 0 | 0 | 0 | 0 | 0.14 | 0 | 0 | 0 | 0 | 0 | 0 | 0 | 0 | 0 | 0 | 0 | 0 | 0 | 0.04 | 0 | 0.4 | 0 | 0 | 0 | 0 | 0 | 0 | 0.1 | 0 | 1 | 50 | 360 | 9-Pt-Ni-Graphene | https://doi.org/10.1016/j.ijhydene.2015.02.095 | New Data
0 | 0.07 | 0 | 0 | 0 | 0 | 0 | 0 | 0 | 0 | 0 | 0 | 0 | 0 | 0 | 0 | 0 | 0 | 0 | 0 | 0 | 0 | 0 | 0.17 | 0 | 0 | 0.76 | 0 | 0 | 0.5 | 0 | 0 | 1 | 50 | 324 | 10-Pt-TiO2-Graphene | https://doi.org/10.1016/j.ijhydene.2015.01.042 | New Data
0 | 0.864 | 0 | 0 | 0 | 0 | 0 | 0 | 0 | 0.036 | 0 | 0 | 0 | 0 | 0 | 0 | 0 | 0 | 0 | 0 | 0 | 0 | 0 | 0.1 | 0 | 0 | 0 | 0 | 0 | 0.5 | 0 | 0 | 0.5 | 20 | 47 | 11-Pt-N-Graphene | https://doi.org/10.1016/j.ijhydene.2014.12.080 | New Data
0 | 0.8568 | 0 | 0 | 0 | 0 | 0 | 0 | 0 | 0.0432 | 0 | 0 | 0 | 0 | 0 | 0 | 0 | 0 | 0 | 0 | 0 | 0 | 0 | 0.1 | 0 | 0 | 0 | 0 | 0 | 0.5 | 0 | 0 | 0.5 | 20 | 161 | 11-Pt-N-Graphene | https://doi.org/10.1016/j.ijhydene.2014.12.080 | New Data
0 | 0.84 | 0 | 0 | 0 | 0 | 0 | 0 | 0 | 0.06 | 0 | 0 | 0 | 0 | 0 | 0 | 0 | 0 | 0 | 0 | 0 | 0 | 0 | 0.1 | 0 | 0 | 0 | 0 | 0 | 0.5 | 0 | 0 | 0.5 | 20 | 119 | 11-Pt-N-Graphene | https://doi.org/10.1016/j.ijhydene.2014.12.080 | New Data
0 | 0 | 0 | 0 | 0 | 0 | 0 | 0.83 | 0 | 0.07 | 0 | 0 | 0 | 0 | 0 | 0 | 0 | 0 | 0 | 0 | 0 | 0 | 0 | 0.1 | 0 | 0 | 0 | 0 | 0 | 0.5 | 0 | 0 | 0.5 | 20 | 87 | 11-Pt-N-Graphene | https://doi.org/10.1016/j.ijhydene.2014.12.080 | New Data
0 | 0 | 0 | 0 | 0 | 0 | 0 | 0.78 | 0 | 0 | 0 | 0 | 0 | 0 | 0 | 0 | 0 | 0 | 0 | 0 | 0 | 0 | 0 | 0.15 | 0.07 | 0 | 0 | 0 | 0 | 0.5 | 0 | 0 | 1 | 50 | 40.33333 | 3-New | https://doi.org/10.1016/j.ijhydene.2020.06.254 | New Data
0 | 0 | 0 | 0 | 0.78 | 0 | 0 | 0 | 0 | 0 | 0 | 0 | 0 | 0 | 0 | 0 | 0 | 0 | 0 | 0 | 0 | 0 | 0 | 0.16 | 0.06 | 0 | 0 | 0 | 0 | 0.5 | 0 | 0 | 1 | 50 | 60.6375 | 3-New | https://doi.org/10.1016/j.ijhydene.2020.06.254 | New Data
0 | 0 | 0 | 0 | 0.76 | 0 | 0 | 0 | 0.05 | 0 | 0 | 0 | 0 | 0 | 0 | 0 | 0 | 0 | 0 | 0 | 0 | 0 | 0 | 0.14 | 0.05 | 0 | 0 | 0 | 0 | 0.5 | 0 | 0 | 1 | 50 | 112.2357 | 3-New | https://doi.org/10.1016/j.ijhydene.2020.06.254 | New Data
0 | 0 | 0 | 0 | 0 | 0 | 0.83 | 0 | 0.04 | 0.01 | 0 | 0 | 0 | 0 | 0 | 0 | 0 | 0 | 0 | 0 | 0 | 0 | 0 | 0.12 | 0 | 0 | 0 | 0 | 0 | 0.5 | 0 | 0 | 1 | 50 | 505 | 2-N-S | https://doi.org/10.1016/j.carbon.2015.02.063 | New Data
0 | 0 | 0 | 0 | 0 | 0 | 0.81 | 0 | 0.04 | 0.01 | 0 | 0 | 0 | 0 | 0 | 0 | 0 | 0 | 0 | 0 | 0 | 0 | 0 | 0.14 | 0 | 0 | 0 | 0 | 0 | 0.5 | 0 | 0 | 1 | 50 | 469 | 2-N-S | https://doi.org/10.1016/j.carbon.2015.02.064 | New Data
0 | 0 | 0 | 0 | 0 | 0 | 0 | 0.67 | 0 | 0 | 0.01 | 0.21 | 0 | 0 | 0 | 0 | 0 | 0 | 0 | 0 | 0 | 0 | 0 | 0.11 | 0 | 0 | 0 | 0 | 0 | 0.5 | 0 | 0 | 1 | 50 | 425 | 13-PtCuCeC | https://doi.org/10.1016/j.apsusc.2019.03.238 | New Data
0 | 0 | 0 | 0 | 0 | 0 | 0 | 0.67 | 0 | 0 | 0.02 | 0.2 | 0 | 0 | 0 | 0 | 0 | 0 | 0 | 0 | 0 | 0 | 0 | 0.11 | 0 | 0 | 0 | 0 | 0 | 0.5 | 0 | 0 | 1 | 50 | 674 | 13-PtCuCeC | https://doi.org/10.1016/j.apsusc.2019.03.238 | New Data
0 | 0 | 0 | 0 | 0 | 0 | 0 | 0.67 | 0 | 0 | 0.04 | 0.18 | 0 | 0 | 0 | 0 | 0 | 0 | 0 | 0 | 0 | 0 | 0 | 0.11 | 0 | 0 | 0 | 0 | 0 | 0.5 | 0 | 0 | 1 | 50 | 600 | 13-PtCuCeC | https://doi.org/10.1016/j.apsusc.2019.03.238 | New Data
0 | 0 | 0 | 0 | 0 | 0 | 0 | 0.67 | 0 | 0 | 0 | 0.22 | 0 | 0 | 0 | 0 | 0 | 0 | 0 | 0 | 0 | 0 | 0 | 0.11 | 0 | 0 | 0 | 0 | 0 | 0.5 | 0 | 0 | 1 | 50 | 449 | 13-PtCuCeC | https://doi.org/10.1016/j.apsusc.2019.03.238 | New Data
0 | 0 | 0 | 0 | 0 | 0 | 0 | 0.56 | 0 | 0 | 0 | 0 | 0 | 0 | 0 | 0 | 0 | 0 | 0 | 0 | 0 | 0 | 0 | 0.2 | 0 | 0.04 | 0.2 | 0 | 0 | 0.5 | 0 | 0 | 0.5 | 50 | 450 | 14-PtTiSnC | https://doi.org/10.1016/j.jpowsour.2015.03.155 | New Data
0 | 0 | 0 | 0 | 0 | 0 | 0 | 0.56 | 0 | 0 | 0 | 0 | 0 | 0 | 0 | 0 | 0 | 0 | 0 | 0 | 0 | 0 | 0 | 0.2 | 0 | 0.08 | 0.16 | 0 | 0 | 0.5 | 0 | 0 | 0.5 | 50 | 400 | 14-PtTiSnC | https://doi.org/10.1016/j.jpowsour.2015.03.155 | New Data
0 | 0 | 0 | 0 | 0 | 0 | 0 | 0.56 | 0 | 0 | 0 | 0 | 0 | 0 | 0 | 0 | 0 | 0 | 0 | 0 | 0 | 0 | 0 | 0.2 | 0 | 0.11 | 0.13 | 0 | 0 | 0.5 | 0 | 0 | 0.5 | 50 | 350 | 14-PtTiSnC | https://doi.org/10.1016/j.jpowsour.2015.03.155 | New Data
0 | 0 | 0 | 0 | 0 | 0 | 0 | 0.64 | 0 | 0 | 0 | 0 | 0 | 0 | 0 | 0 | 0 | 0 | 0 | 0 | 0 | 0 | 0 | 0.2 | 0 | 0.03 | 0.13 | 0 | 0 | 0.5 | 0 | 0 | 0.5 | 50 | 380 | 14-PtTiSnC | https://doi.org/10.1016/j.jpowsour.2015.03.155 | New Data
0 | 0 | 0 | 0 | 0 | 0 | 0 | 0.48 | 0 | 0 | 0 | 0 | 0 | 0 | 0 | 0 | 0 | 0 | 0 | 0 | 0 | 0 | 0 | 0.2 | 0 | 0.05 | 0.27 | 0 | 0 | 0.5 | 0 | 0 | 0.5 | 50 | 325 | 14-PtTiSnC | https://doi.org/10.1016/j.jpowsour.2015.03.155 | New Data
0 | 0 | 0 | 0 | 0 | 0 | 0 | 0.56 | 0 | 0 | 0 | 0 | 0 | 0 | 0 | 0 | 0 | 0 | 0 | 0 | 0 | 0 | 0 | 0.2 | 0 | 0 | 0.24 | 0 | 0 | 0.5 | 0 | 0 | 0.5 | 50 | 380 | 14-PtTiSnC | https://doi.org/10.1016/j.jpowsour.2015.03.155 | New Data
0 | 0 | 0 | 0 | 0 | 0 | 0 | 0.5 | 0 | 0 | 0 | 0.3 | 0 | 0 | 0 | 0 | 0 | 0 | 0 | 0 | 0 | 0 | 0 | 0.2 | 0 | 0 | 0 | 0 | 0 | 0.5 | 0 | 0 | 0.5 | 50 | 428 | 12-PtCeSnC | http://dx.doi.org/10.1016/j.jpowsour.2014.04.137 | New Data
0 | 0 | 0 | 0 | 0 | 0 | 0 | 0.5 | 0 | 0 | 0 | 0.25 | 0 | 0 | 0 | 0 | 0 | 0 | 0 | 0 | 0 | 0 | 0 | 0.2 | 0 | 0.05 | 0 | 0 | 0 | 0.5 | 0 | 0 | 0.5 | 50 | 502 | 12-PtCeSnC | http://dx.doi.org/10.1016/j.jpowsour.2014.04.137 | New Data
0 | 0 | 0 | 0 | 0 | 0 | 0.73 | 0 | 0.1 | 0 | 0 | 0 | 0 | 0 | 0 | 0 | 0 | 0 | 0 | 0 | 0 | 0 | 0 | 0.17 | 0 | 0 | 0 | 0 | 0 | 0.5 | 0 | 0 | 1 | 50 | 800 | 7-NMC | https://doi.org/10.1016/j.ijhydene.2019.09.182 | New Data
0 | 0 | 0 | 0 | 0 | 0 | 0.8 | 0 | 0.05 | 0 | 0 | 0 | 0 | 0 | 0 | 0 | 0 | 0 | 0 | 0 | 0 | 0 | 0 | 0.15 | 0 | 0 | 0 | 0 | 0 | 0.5 | 0 | 0 | 1 | 50 | 350 | 7-NMC | https://doi.org/10.1016/j.ijhydene.2019.09.182 | New Data
0 | 0.27 | 0 | 0 | 0.54 | 0 | 0 | 0 | 0 | 0 | 0 | 0 | 0 | 0 | 0 | 0 | 0 | 0 | 0 | 0 | 0 | 0 | 0 | 0.19 | 0 | 0 | 0 | 0 | 0 | 0.5 | 0 | 0 | 1 | 50 | 168 | 15-MWCNT-G | https://doi.org/10.1039/C7TA03276E | New Data
0 | 0 | 0 | 0 | 0 | 0 | 0 | 0.8 | 0 | 0 | 0 | 0 | 0 | 0 | 0 | 0 | 0 | 0 | 0.049 | 0 | 0 | 0 | 0 | 0.15 | 0.001 | 0 | 0 | 0 | 0 | 0 | 0.1 | 0 | 1 | 50 | 1350 | 16-PtCuRuC | https://doi.org/10.1021/acscatal.8b00366 | New Data
0 | 0 | 0 | 0 | 0.86 | 0 | 0 | 0 | 0 | 0 | 0 | 0 | 0 | 0 | 0 | 0 | 0 | 0 | 0 | 0 | 0 | 0.05 | 0 | 0.09 | 0 | 0 | 0 | 0 | 0 | 0.5 | 0 | 0 | 1 | 50 | 385 | 19-PtNiCNT | https://doi.org/10.1016/j.jelechem.2019.113739 | New Data
0 | 0 | 0 | 0 | 0.63 | 0 | 0 | 0 | 0 | 0 | 0 | 0.2 | 0 | 0 | 0 | 0 | 0 | 0 | 0 | 0 | 0 | 0 | 0 | 0.17 | 0 | 0 | 0 | 0 | 0 | 0.5 | 0 | 0 | 1 | 50 | 600 | 20-PtCuCeCNT | https://doi.org/10.1016/j.ijhydene.2020.01.063 | New Data
0 | 0 | 0 | 0 | 0.63 | 0 | 0 | 0 | 0 | 0 | 0 | 0.2 | 0 | 0 | 0 | 0 | 0 | 0 | 0.04 | 0 | 0 | 0 | 0 | 0.13 | 0 | 0 | 0 | 0 | 0 | 0.5 | 0 | 0 | 1 | 50 | 800 | 20-PtCuCeCNT | https://doi.org/10.1016/j.ijhydene.2020.01.064 | New Data
0 | 0 | 0 | 0 | 0.64 | 0 | 0 | 0 | 0 | 0 | 0 | 0.21 | 0 | 0 | 0 | 0 | 0 | 0 | 0.07 | 0 | 0 | 0 | 0 | 0.08 | 0 | 0 | 0 | 0 | 0 | 0.5 | 0 | 0 | 1 | 50 | 1280 | 20-PtCuCeCNT | https://doi.org/10.1016/j.ijhydene.2020.01.065 | New Data
0 | 0 | 0 | 0 | 0.64 | 0 | 0 | 0 | 0 | 0 | 0 | 0.21 | 0 | 0 | 0 | 0 | 0 | 0 | 0.11 | 0 | 0 | 0 | 0 | 0.04 | 0 | 0 | 0 | 0 | 0 | 0.5 | 0 | 0 | 1 | 50 | 600 | 20-PtCuCeCNT | https://doi.org/10.1016/j.ijhydene.2020.01.066 | New Data
0 | 0 | 0 | 0 | 0.8 | 0 | 0 | 0 | 0 | 0 | 0 | 0 | 0 | 0 | 0 | 0 | 0 | 0 | 0.05 | 0 | 0 | 0 | 0 | 0.15 | 0 | 0 | 0 | 0 | 0 | 0.5 | 0 | 0 | 0.5 | 50 | 203 | 21-PtCuCNT | https://doi.org/10.1016/j.electacta.2019.134677 | New Data
0 | 0 | 0 | 0 | 0.8 | 0 | 0 | 0 | 0 | 0 | 0 | 0 | 0 | 0 | 0 | 0 | 0 | 0 | 0.04 | 0 | 0 | 0 | 0 | 0.16 | 0 | 0 | 0 | 0 | 0 | 0.5 | 0 | 0 | 0.5 | 50 | 330 | 21-PtCuCNT | https://doi.org/10.1016/j.electacta.2019.134677 | New Data
0 | 0 | 0 | 0 | 0.8 | 0 | 0 | 0 | 0 | 0 | 0 | 0 | 0 | 0 | 0 | 0 | 0 | 0 | 0.03 | 0 | 0 | 0 | 0 | 0.17 | 0 | 0 | 0 | 0 | 0 | 0.5 | 0 | 0 | 0.5 | 50 | 666 | 21-PtCuCNT | https://doi.org/10.1016/j.electacta.2019.134677 | New Data
0 | 0 | 0 | 0 | 0.8 | 0 | 0 | 0 | 0 | 0 | 0 | 0 | 0 | 0 | 0 | 0 | 0 | 0 | 0.02 | 0 | 0 | 0 | 0 | 0.18 | 0 | 0 | 0 | 0 | 0 | 0.5 | 0 | 0 | 0.5 | 50 | 1247 | 21-PtCuCNT | https://doi.org/10.1016/j.electacta.2019.134677 | New Data
0 | 0 | 0 | 0 | 0.8 | 0 | 0 | 0 | 0 | 0 | 0 | 0 | 0 | 0 | 0 | 0 | 0 | 0 | 0.01 | 0 | 0 | 0 | 0 | 0.19 | 0 | 0 | 0 | 0 | 0 | 0.5 | 0 | 0 | 0.5 | 50 | 556 | 21-PtCuCNT | https://doi.org/10.1016/j.electacta.2019.134677 | New Data
0 | 0 | 0 | 0 | 0 | 0 | 0 | 0.95 | 0 | 0 | 0 | 0.03 | 0 | 0 | 0 | 0 | 0 | 0 | 0 | 0 | 0 | 0 | 0 | 0.02 | 0 | 0 | 0 | 0 | 0 | 0 | 0.1 | 0 | 1 | 50 | 304 | 27 | https://doi.org/10.1021/acs.jpcc.6b11528 | Recent Review
0 | 0 | 0 | 0 | 0 | 0 | 0 | 0.95 | 0 | 0 | 0 | 0.03 | 0 | 0 | 0 | 0 | 0 | 0 | 0 | 0 | 0 | 0 | 0.0124 | 0.0076 | 0 | 0 | 0 | 0 | 0 | 0 | 0.1 | 0 | 1 | 50 | 140 | 27 | https://doi.org/10.1021/acs.jpcc.6b11528 | Recent Review
0 | 0 | 0 | 0 | 0 | 0 | 0 | 0.95 | 0 | 0 | 0 | 0.03 | 0 | 0 | 0 | 0 | 0 | 0 | 0 | 0 | 0 | 0 | 0.007 | 0.013 | 0 | 0 | 0 | 0 | 0 | 0 | 0.1 | 0 | 1 | 50 | 532 | 27 | https://doi.org/10.1021/acs.jpcc.6b11528 | Recent Review
0 | 0 | 0 | 0 | 0 | 0 | 0 | 0.95 | 0 | 0 | 0 | 0.03 | 0 | 0 | 0 | 0 | 0 | 0 | 0 | 0 | 0 | 0 | 0.003 | 0.017 | 0 | 0 | 0 | 0 | 0 | 0 | 0.1 | 0 | 1 | 50 | 853 | 27 | https://doi.org/10.1021/acs.jpcc.6b11528 | Recent Review
0 | 0 | 0 | 0 | 0 | 0 | 0 | 0.83 | 0 | 0 | 0 | 0 | 0 | 0 | 0 | 0 | 0 | 0 | 0.07 | 0 | 0 | 0 | 0 | 0.1 | 0 | 0 | 0 | 0 | 0 | 0.1 | 0 | 0 | 0.5 | 50 | 1390 | 20 | https://doi.org/10.1016/j.jcis.2019.12.020 | Recent Review
0 | 0 | 0 | 0 | 0 | 0 | 0 | 0.83 | 0 | 0 | 0 | 0 | 0 | 0 | 0 | 0 | 0 | 0 | 0.06 | 0 | 0 | 0 | 0 | 0.11 | 0 | 0 | 0 | 0 | 0 | 0.1 | 0 | 0 | 0.5 | 50 | 1940 | 20 | https://doi.org/10.1016/j.jcis.2019.12.020 | Recent Review
0 | 0 | 0 | 0 | 0 | 0 | 0 | 0.83 | 0 | 0 | 0 | 0 | 0 | 0 | 0 | 0 | 0 | 0 | 0.05 | 0 | 0 | 0 | 0 | 0.12 | 0 | 0 | 0 | 0 | 0 | 0.1 | 0 | 0 | 0.5 | 50 | 1630 | 20 | https://doi.org/10.1016/j.jcis.2019.12.020 | Recent Review
0 | 0 | 0 | 0 | 0 | 0 | 0 | 0.83 | 0 | 0 | 0 | 0 | 0 | 0 | 0 | 0 | 0 | 0 | 0.04 | 0 | 0 | 0 | 0 | 0.13 | 0 | 0 | 0 | 0 | 0 | 0.1 | 0 | 0 | 0.5 | 50 | 1480 | 20 | https://doi.org/10.1016/j.jcis.2019.12.020 | Recent Review
0 | 0 | 0 | 0 | 0 | 0 | 0 | 0.79 | 0 | 0 | 0 | 0 | 0 | 0 | 0 | 0 | 0 | 0.02 | 0 | 0 | 0.07 | 0 | 0 | 0.12 | 0 | 0 | 0 | 0 | 0 | 0 | 0.1 | 0 | 1 | 20 | 900 | 59 | https://doi.org/10.1016/j.electacta.2015.09.033 | Recent Review
0 | 0 | 0 | 0 | 0 | 0 | 0 | 0.82 | 0 | 0 | 0 | 0 | 0 | 0 | 0 | 0 | 0 | 0.04 | 0.01 | 0 | 0 | 0 | 0 | 0.13 | 0 | 0 | 0 | 0 | 0 | 0 | 0.1 | 0 | 1 | 50 | 1560 | 62 | https://doi.org/10.1002/adfm.201706440 | Recent Review
0 | 0 | 0 | 0 | 0 | 0 | 0 | 0.83 | 0 | 0 | 0 | 0 | 0 | 0 | 0 | 0 | 0 | 0.04 | 0 | 0 | 0 | 0 | 0 | 0.13 | 0 | 0 | 0 | 0 | 0 | 0 | 0.1 | 0 | 1 | 50 | 770 | 62 | https://doi.org/10.1002/adfm.201706440 | Recent Review
0 | 0 | 0 | 0 | 0 | 0 | 0 | 0.6 | 0 | 0 | 0 | 0 | 0 | 0 | 0 | 0 | 0 | 0 | 0.06 | 0 | 0 | 0 | 0 | 0.23 | 0 | 0 | 0.11 | 0 | 0 | 0.5 | 0 | 0 | 0.5 | 50 | 721 | 61 | https://doi.org/10.1039/C6TA05570B | Recent Review
0 | 0 | 0 | 0 | 0 | 0 | 0 | 0.82 | 0 | 0 | 0 | 0 | 0 | 0 | 0 | 0 | 0 | 0 | 0.11 | 0 | 0 | 0 | 0 | 0.07 | 0 | 0 | 0 | 0 | 0 | 0.5 | 0 | 0 | 0.5 | 50 | 203 | 43 | https://doi.org/10.1016/j.jallcom.2018.03.025 | Recent Review
0 | 0 | 0 | 0 | 0 | 0 | 0 | 0.4 | 0.02 | 0 | 0 | 0 | 0 | 0 | 0 | 0 | 0 | 0 | 0.09 | 0 | 0 | 0 | 0 | 0.49 | 0 | 0 | 0 | 0 | 0 | 0.5 | 0 | 0 | 1 | 100 | 3110 | 44 | https://doi.org/10.1039/C9CC09481D | Recent Review
0 | 0 | 0 | 0 | 0 | 0 | 0 | 0.83 | 0.01 | 0 | 0 | 0 | 0 | 0 | 0 | 0 | 0 | 0 | 0.03 | 0 | 0 | 0 | 0 | 0.13 | 0 | 0 | 0 | 0 | 0 | 0.5 | 0 | 0 | 1 | 100 | 1710 | 44 | https://doi.org/10.1039/C9CC09481D | Recent Review
0 | 0.67 | 0 | 0 | 0 | 0 | 0 | 0 | 0.07 | 0 | 0 | 0 | 0 | 0 | 0 | 0 | 0 | 0 | 0 | 0.08 | 0 | 0 | 0 | 0.11 | 0.07 | 0 | 0 | 0 | 0 | 0.5 | 0 | 0 | 1 | 20 | 1277 | 57 | https://doi.org/10.1016/j.ijhydene.2017.10.121 | Recent Review
0 | 0.67 | 0 | 0 | 0 | 0 | 0 | 0 | 0.07 | 0 | 0 | 0 | 0 | 0 | 0 | 0 | 0 | 0 | 0 | 0.08 | 0 | 0 | 0 | 0.11 | 0.07 | 0 | 0 | 0 | 0 | 0.5 | 0 | 0 | 1 | 50 | 1536 | 57 | https://doi.org/10.1016/j.ijhydene.2017.10.121 | Recent Review
0 | 0.67 | 0 | 0 | 0 | 0 | 0 | 0 | 0.07 | 0 | 0 | 0 | 0 | 0 | 0 | 0 | 0 | 0 | 0 | 0.08 | 0 | 0 | 0 | 0.11 | 0.07 | 0 | 0 | 0 | 0 | 0.5 | 0 | 0 | 1 | 100 | 1824 | 57 | https://doi.org/10.1016/j.ijhydene.2017.10.121 | Recent Review
0 | 0.67 | 0 | 0 | 0 | 0 | 0 | 0 | 0.07 | 0 | 0 | 0 | 0 | 0 | 0 | 0 | 0 | 0 | 0 | 0.08 | 0 | 0 | 0 | 0.11 | 0.07 | 0 | 0 | 0 | 0 | 0.5 | 0 | 0 | 1 | 200 | 2112 | 57 | https://doi.org/10.1016/j.ijhydene.2017.10.121 | Recent Review
0 | 0.72 | 0 | 0 | 0 | 0 | 0 | 0 | 0 | 0 | 0 | 0 | 0 | 0 | 0 | 0 | 0 | 0 | 0 | 0.09 | 0 | 0 | 0 | 0.12 | 0.07 | 0 | 0 | 0 | 0 | 0.5 | 0 | 0 | 1 | 20 | 451 | 57 | https://doi.org/10.1016/j.ijhydene.2017.10.121 | Recent Review
0 | 0.73 | 0 | 0 | 0 | 0 | 0 | 0 | 0.07 | 0 | 0 | 0 | 0 | 0 | 0 | 0 | 0 | 0 | 0 | 0 | 0 | 0 | 0 | 0.12 | 0.08 | 0 | 0 | 0 | 0 | 0.5 | 0 | 0 | 1 | 20 | 587 | 57 | https://doi.org/10.1016/j.ijhydene.2017.10.121 | Recent Review
0 | 0 | 0 | 0 | 0 | 0 | 0 | 0.46 | 0 | 0 | 0 | 0 | 0 | 0 | 0 | 0 | 0 | 0 | 0 | 0 | 0 | 0.26 | 0 | 0.28 | 0 | 0 | 0 | 0 | 0 | 0 | 0 | 0.1 | 0.1 | 50 | 120 | 49 | 10.1149/2.1611707jes | Recent Review
0 | 0 | 0 | 0 | 0 | 0 | 0 | 0.46 | 0 | 0 | 0 | 0 | 0 | 0 | 0 | 0 | 0 | 0 | 0 | 0 | 0 | 0.37 | 0 | 0.17 | 0 | 0 | 0 | 0 | 0 | 0 | 0 | 0.1 | 0.1 | 50 | 250 | 49 | 10.1149/2.1611707jes | Recent Review
0 | 0 | 0 | 0 | 0.79 | 0 | 0 | 0 | 0 | 0 | 0 | 0 | 0 | 0 | 0 | 0 | 0 | 0 | 0 | 0.06 | 0 | 0 | 0 | 0.15 | 0 | 0 | 0 | 0 | 0 | 0.5 | 0 | 0 | 1 | 100 | 43.33694 | 23-PtFeCNT | https://doi.org/10.1016/S2095-4956(14)60175-3 | New Data
0 | 0 | 0 | 0 | 0.82 | 0 | 0 | 0 | 0 | 0 | 0 | 0 | 0 | 0 | 0 | 0 | 0 | 0 | 0 | 0.03 | 0 | 0 | 0 | 0.15 | 0 | 0 | 0 | 0 | 0 | 0.5 | 0 | 0 | 1 | 100 | 123.9831 | 23-PtFeCNT | https://doi.org/10.1016/S2095-4956(14)60175-3 | New Data
0 | 0 | 0 | 0 | 0.87 | 0 | 0 | 0 | 0 | 0 | 0 | 0 | 0 | 0 | 0 | 0 | 0 | 0 | 0 | 0 | 0 | 0 | 0 | 0.13 | 0 | 0 | 0 | 0 | 0 | 0.5 | 0 | 0 | 1 | 100 | 54.89346 | 23-PtFeCNT | https://doi.org/10.1016/S2095-4956(14)60175-3 | New Data
0 | 0 | 0 | 0 | 0.53 | 0 | 0 | 0 | 0 | 0 | 0 | 0 | 0 | 0 | 0 | 0 | 0 | 0 | 0 | 0 | 0 | 0 | 0 | 0.2 | 0.1 | 0.17 | 0 | 0 | 0 | 0.5 | 0 | 0 | 1 | 20 | 1630 | 24-PtSnO2CNT | https://doi.org/10.1016/j.jallcom.2011.02.087 | New Data
0 | 0 | 0 | 0 | 0.59 | 0 | 0 | 0 | 0 | 0 | 0 | 0 | 0 | 0 | 0 | 0 | 0 | 0 | 0 | 0 | 0 | 0 | 0 | 0.22 | 0 | 0.19 | 0 | 0 | 0 | 0.5 | 0 | 0 | 1 | 20 | 1259 | 24-PtSnO2CNT | https://doi.org/10.1016/j.jallcom.2011.02.087 | New Data
0 | 0 | 0 | 0 | 0 | 0.87 | 0 | 0 | 0 | 0 | 0 | 0 | 0 | 0 | 0 | 0 | 0 | 0 | 0 | 0 | 0 | 0 | 0 | 0.09 | 0.04 | 0 | 0 | 0 | 0 | 0.5 | 0 | 0 | 0.5 | 20 | 120 | 25-PtRuCeCNF | https://doi.org/10.1016/j.jpowsour.2015.07.002 | New Data
0 | 0 | 0 | 0 | 0 | 0.84 | 0 | 0 | 0 | 0 | 0 | 0.06 | 0 | 0 | 0 | 0 | 0 | 0 | 0 | 0 | 0 | 0 | 0 | 0.07 | 0.03 | 0 | 0 | 0 | 0 | 0.5 | 0 | 0 | 0.5 | 20 | 62.33333 | 25-PtRuCeCNF | https://doi.org/10.1016/j.jpowsour.2015.07.002 | New Data
0 | 0 | 0 | 0 | 0 | 0.63 | 0 | 0 | 0 | 0 | 0 | 0.22 | 0 | 0 | 0 | 0 | 0 | 0 | 0 | 0 | 0 | 0 | 0 | 0.11 | 0.04 | 0 | 0 | 0 | 0 | 0.5 | 0 | 0 | 0.5 | 20 | 70.66667 | 25-PtRuCeCNF | https://doi.org/10.1016/j.jpowsour.2015.07.002 | New Data
0 | 0 | 0 | 0 | 0 | 0.57 | 0 | 0 | 0 | 0 | 0 | 0.28 | 0 | 0 | 0 | 0 | 0 | 0 | 0 | 0 | 0 | 0 | 0 | 0.11 | 0.04 | 0 | 0 | 0 | 0 | 0.5 | 0 | 0 | 0.5 | 20 | 100.6667 | 25-PtRuCeCNF | https://doi.org/10.1016/j.jpowsour.2015.07.002 | New Data
0 | 0 | 0 | 0 | 0 | 0.54 | 0 | 0 | 0 | 0 | 0 | 0.34 | 0 | 0 | 0 | 0 | 0 | 0 | 0 | 0 | 0 | 0 | 0 | 0.09 | 0.03 | 0 | 0 | 0 | 0 | 0.5 | 0 | 0 | 0.5 | 20 | 112.6667 | 25-PtRuCeCNF | https://doi.org/10.1016/j.jpowsour.2015.07.002 | New Data
0 | 0 | 0 | 0 | 0 | 0.46 | 0 | 0 | 0 | 0 | 0 | 0.4 | 0 | 0 | 0 | 0 | 0 | 0 | 0 | 0 | 0 | 0 | 0 | 0.1 | 0.04 | 0 | 0 | 0 | 0 | 0.5 | 0 | 0 | 0.5 | 20 | 90.66667 | 25-PtRuCeCNF | https://doi.org/10.1016/j.jpowsour.2015.07.002 | New Data
0 | 0 | 0 | 0 | 0 | 0.32 | 0 | 0 | 0 | 0 | 0 | 0.52 | 0 | 0 | 0 | 0 | 0 | 0 | 0 | 0 | 0 | 0 | 0 | 0.12 | 0.04 | 0 | 0 | 0 | 0 | 0.5 | 0 | 0 | 0.5 | 20 | 67 | 25-PtRuCeCNF | https://doi.org/10.1016/j.jpowsour.2015.07.002 | New Data
0 | 0 | 0 | 0 | 0 | 0 | 0.8 | 0 | 0 | 0 | 0 | 0 | 0 | 0 | 0 | 0 | 0 | 0.05 | 0 | 0 | 0 | 0 | 0 | 0.15 | 0 | 0 | 0 | 0 | 0 | 0.5 | 0 | 0 | 0.5 | 50 | 828 | 26-PtCoMC | https://doi.org/10.1016/j.carbon.2008.09.054 | New Data
0 | 0 | 0 | 0 | 0.8 | 0 | 0 | 0 | 0 | 0 | 0 | 0 | 0 | 0 | 0 | 0 | 0 | 0 | 0 | 0 | 0.05 | 0 | 0 | 0.15 | 0 | 0 | 0 | 0 | 0 | 0 | 0.1 | 0 | 0.5 | 100 | 658 | 27-PtIrCNT | https://doi.org/10.1016/j.ijhydene.2019.12.176 | New Data
0 | 0 | 0 | 0 | 0.8 | 0 | 0 | 0 | 0 | 0 | 0 | 0 | 0 | 0 | 0 | 0 | 0 | 0 | 0 | 0 | 0.07 | 0 | 0 | 0.13 | 0 | 0 | 0 | 0 | 0 | 0 | 0.1 | 0 | 0.5 | 100 | 933 | 27-PtIrCNT | https://doi.org/10.1016/j.ijhydene.2019.12.176 | New Data
0 | 0 | 0 | 0 | 0.8 | 0 | 0 | 0 | 0 | 0 | 0 | 0 | 0 | 0 | 0 | 0 | 0 | 0 | 0 | 0 | 0.1 | 0 | 0 | 0.1 | 0 | 0 | 0 | 0 | 0 | 0 | 0.1 | 0 | 0.5 | 100 | 1091 | 27-PtIrCNT | https://doi.org/10.1016/j.ijhydene.2019.12.176 | New Data
0 | 0 | 0 | 0 | 0.8 | 0 | 0 | 0 | 0 | 0 | 0 | 0 | 0 | 0 | 0 | 0 | 0 | 0 | 0 | 0 | 0 | 0 | 0 | 0.2 | 0 | 0 | 0 | 0 | 0 | 0 | 0.1 | 0 | 0.5 | 100 | 435 | 27-PtIrCNT | https://doi.org/10.1016/j.ijhydene.2019.12.176 | New Data
0 | 0.22 | 0 | 0 | 0 | 0 | 0 | 0 | 0 | 0 | 0 | 0 | 0 | 0 | 0 | 0 | 0 | 0 | 0 | 0 | 0 | 0 | 0.27 | 0.51 | 0 | 0 | 0 | 0 | 0 | 0.1 | 0 | 0 | 0.5 | 50 | 404 | 28-PtPdGraphene | https://doi.org/10.1016/j.jelechem.2016.11.034 | New Data
0 | 0.22 | 0 | 0 | 0 | 0 | 0 | 0 | 0 | 0 | 0 | 0 | 0 | 0 | 0 | 0 | 0 | 0 | 0 | 0 | 0 | 0 | 0.61 | 0.17 | 0 | 0 | 0 | 0 | 0 | 0.1 | 0 | 0 | 0.5 | 50 | 289 | 28-PtPdGraphene | https://doi.org/10.1016/j.jelechem.2016.11.034 | New Data
0 | 0.22 | 0 | 0 | 0 | 0 | 0 | 0 | 0 | 0 | 0 | 0 | 0 | 0 | 0 | 0 | 0 | 0 | 0 | 0 | 0 | 0 | 0.4 | 0.38 | 0 | 0 | 0 | 0 | 0 | 0.1 | 0 | 0 | 0.5 | 50 | 185 | 28-PtPdGraphene | https://doi.org/10.1016/j.jelechem.2016.11.034 | New Data
0 | 0 | 0 | 0 | 0.91 | 0 | 0 | 0 | 0 | 0 | 0 | 0 | 0 | 0 | 0 | 0 | 0 | 0 | 0 | 0 | 0 | 0.02 | 0 | 0.07 | 0 | 0 | 0 | 0 | 0 | 0.5 | 0 | 0 | 1 | 50 | 390 | 29-PtNICNT | https://doi.org/10.1007/s40820-016-0096-2 | New Data
0 | 0 | 0 | 0 | 0.94 | 0 | 0 | 0 | 0 | 0 | 0 | 0 | 0 | 0 | 0 | 0 | 0 | 0 | 0 | 0 | 0 | 0.03 | 0 | 0.03 | 0 | 0 | 0 | 0 | 0 | 0.5 | 0 | 0 | 1 | 50 | 274 | 29-PtNICNT | https://doi.org/10.1007/s40820-016-0096-2 | New Data
0 | 0.35 | 0 | 0 | 0 | 0 | 0 | 0 | 0 | 0 | 0 | 0 | 0 | 0 | 0 | 0 | 0 | 0 | 0 | 0 | 0 | 0 | 0.09 | 0.56 | 0 | 0 | 0 | 0 | 0 | 0 | 0 | 1 | 0.5 | 100 | 6.9 | 30-PtPdGraphene | https://doi.org/10.1016/j.jpowsour.2014.03.127 | New Data
0 | 0.38 | 0 | 0 | 0 | 0 | 0 | 0 | 0 | 0 | 0 | 0 | 0 | 0 | 0 | 0 | 0 | 0 | 0 | 0 | 0 | 0 | 0.12 | 0.5 | 0 | 0 | 0 | 0 | 0 | 0 | 0 | 1 | 0.5 | 100 | 8.4 | 30-PtPdGraphene | https://doi.org/10.1016/j.jpowsour.2014.03.128 | New Data
0 | 0.31 | 0 | 0 | 0 | 0 | 0 | 0 | 0 | 0 | 0 | 0 | 0 | 0 | 0 | 0 | 0 | 0 | 0 | 0 | 0 | 0 | 0.22 | 0.47 | 0 | 0 | 0 | 0 | 0 | 0 | 0 | 1 | 0.5 | 100 | 10.3 | 30-PtPdGraphene | https://doi.org/10.1016/j.jpowsour.2014.03.129 | New Data
0 | 0.33 | 0 | 0 | 0 | 0 | 0 | 0 | 0 | 0 | 0 | 0 | 0 | 0 | 0 | 0 | 0 | 0 | 0 | 0 | 0 | 0 | 0.29 | 0.38 | 0 | 0 | 0 | 0 | 0 | 0 | 0 | 1 | 0.5 | 100 | 14.7 | 30-PtPdGraphene | https://doi.org/10.1016/j.jpowsour.2014.03.130 | New Data
0 | 0.33 | 0 | 0 | 0 | 0 | 0 | 0 | 0 | 0 | 0 | 0 | 0 | 0 | 0 | 0 | 0 | 0 | 0 | 0 | 0 | 0 | 0.36 | 0.31 | 0 | 0 | 0 | 0 | 0 | 0 | 0 | 1 | 0.5 | 100 | 20.4 | 30-PtPdGraphene | https://doi.org/10.1016/j.jpowsour.2014.03.131 | New Data
0 | 0.34 | 0 | 0 | 0 | 0 | 0 | 0 | 0 | 0 | 0 | 0 | 0 | 0 | 0 | 0 | 0 | 0 | 0 | 0 | 0 | 0 | 0.43 | 0.23 | 0 | 0 | 0 | 0 | 0 | 0 | 0 | 1 | 0.5 | 100 | 22.8 | 30-PtPdGraphene | https://doi.org/10.1016/j.jpowsour.2014.03.132 | New Data
0 | 0.31 | 0 | 0 | 0 | 0 | 0 | 0 | 0 | 0 | 0 | 0 | 0 | 0 | 0 | 0 | 0 | 0 | 0 | 0 | 0 | 0 | 0.48 | 0.21 | 0 | 0 | 0 | 0 | 0 | 0 | 0 | 1 | 0.5 | 100 | 23.4 | 30-PtPdGraphene | https://doi.org/10.1016/j.jpowsour.2014.03.133 | New Data
0 | 0.8 | 0 | 0 | 0 | 0 | 0 | 0 | 0 | 0 | 0 | 0 | 0 | 0 | 0 | 0 | 0 | 0.05 | 0 | 0 | 0 | 0 | 0 | 0.15 | 0 | 0 | 0 | 0 | 0 | 1 | 0 | 0 | 2 | 10 | 2661.752 | 31-PtCoGraphene | https://doi.org/10.1016/j.ijhydene.2017.03.011 | New Data
0 | 0.8 | 0 | 0 | 0 | 0 | 0 | 0 | 0 | 0 | 0 | 0 | 0 | 0 | 0 | 0 | 0 | 0.05 | 0 | 0 | 0 | 0 | 0 | 0.15 | 0 | 0 | 0 | 0 | 0 | 1 | 0 | 0 | 2 | 20 | 3092.636 | 31-PtCoGraphene | https://doi.org/10.1016/j.ijhydene.2017.03.011 | New Data
0 | 0.8 | 0 | 0 | 0 | 0 | 0 | 0 | 0 | 0 | 0 | 0 | 0 | 0 | 0 | 0 | 0 | 0.05 | 0 | 0 | 0 | 0 | 0 | 0.15 | 0 | 0 | 0 | 0 | 0 | 1 | 0 | 0 | 2 | 30 | 3426.224 | 31-PtCoGraphene | https://doi.org/10.1016/j.ijhydene.2017.03.011 | New Data
0 | 0.8 | 0 | 0 | 0 | 0 | 0 | 0 | 0 | 0 | 0 | 0 | 0 | 0 | 0 | 0 | 0 | 0.05 | 0 | 0 | 0 | 0 | 0 | 0.15 | 0 | 0 | 0 | 0 | 0 | 1 | 0 | 0 | 2 | 40 | 3822.359 | 31-PtCoGraphene | https://doi.org/10.1016/j.ijhydene.2017.03.011 | New Data
0 | 0.8 | 0 | 0 | 0 | 0 | 0 | 0 | 0 | 0 | 0 | 0 | 0 | 0 | 0 | 0 | 0 | 0.05 | 0 | 0 | 0 | 0 | 0 | 0.15 | 0 | 0 | 0 | 0 | 0 | 1 | 0 | 0 | 2 | 50 | 3926.605 | 31-PtCoGraphene | https://doi.org/10.1016/j.ijhydene.2017.03.011 | New Data
0 | 0.8 | 0 | 0 | 0 | 0 | 0 | 0 | 0 | 0 | 0 | 0 | 0 | 0 | 0 | 0 | 0 | 0.05 | 0 | 0 | 0 | 0 | 0 | 0.15 | 0 | 0 | 0 | 0 | 0 | 1 | 0 | 0 | 2 | 60 | 4065.6 | 31-PtCoGraphene | https://doi.org/10.1016/j.ijhydene.2017.03.011 | New Data
0 | 0.8 | 0 | 0 | 0 | 0 | 0 | 0 | 0 | 0 | 0 | 0 | 0 | 0 | 0 | 0 | 0 | 0.05 | 0 | 0 | 0 | 0 | 0 | 0.15 | 0 | 0 | 0 | 0 | 0 | 1 | 0 | 0 | 2 | 70 | 4155.947 | 31-PtCoGraphene | https://doi.org/10.1016/j.ijhydene.2017.03.011 | New Data
0 | 0.8 | 0 | 0 | 0 | 0 | 0 | 0 | 0 | 0 | 0 | 0 | 0 | 0 | 0 | 0 | 0 | 0.05 | 0 | 0 | 0 | 0 | 0 | 0.15 | 0 | 0 | 0 | 0 | 0 | 1 | 0 | 0 | 2 | 80 | 4281.042 | 31-PtCoGraphene | https://doi.org/10.1016/j.ijhydene.2017.03.011 | New Data
0 | 0.8 | 0 | 0 | 0 | 0 | 0 | 0 | 0 | 0 | 0 | 0 | 0 | 0 | 0 | 0 | 0 | 0.05 | 0 | 0 | 0 | 0 | 0 | 0.15 | 0 | 0 | 0 | 0 | 0 | 1 | 0 | 0 | 2 | 90 | 4385.288 | 31-PtCoGraphene | https://doi.org/10.1016/j.ijhydene.2017.03.011 | New Data
0 | 0.8 | 0 | 0 | 0 | 0 | 0 | 0 | 0 | 0 | 0 | 0 | 0 | 0 | 0 | 0 | 0 | 0.05 | 0 | 0 | 0 | 0 | 0 | 0.15 | 0 | 0 | 0 | 0 | 0 | 1 | 0 | 0 | 2 | 100 | 4552.082 | 31-PtCoGraphene | https://doi.org/10.1016/j.ijhydene.2017.03.011 | New Data
0 | 0 | 0 | 0 | 0 | 0 | 0 | 0.68 | 0 | 0 | 0 | 0 | 0 | 0 | 0 | 0.02 | 0 | 0 | 0 | 0 | 0 | 0 | 0 | 0.2 | 0.1 | 0 | 0 | 0 | 0 | 0.5 | 0 | 0 | 0.5 | 20 | 83.93782 | 32-PtRuWOC | https://doi.org/10.1016/j.ijhydene.2014.02.147 | New Data
0 | 0.43 | 0 | 0 | 0 | 0 | 0 | 0 | 0.09 | 0 | 0 | 0 | 0 | 0 | 0 | 0 | 0 | 0 | 0.21 | 0 | 0 | 0 | 0 | 0.27 | 0 | 0 | 0 | 0 | 0 | 0.5 | 0 | 0 | 1 | 10 | 448 | 33-PtCuNGraphene | https://doi.org/10.1016/j.ijhydene.2019.06.170 | New Data
0 | 0.43 | 0 | 0 | 0 | 0 | 0 | 0 | 0.09 | 0 | 0 | 0 | 0 | 0 | 0 | 0 | 0 | 0 | 0.21 | 0 | 0 | 0 | 0 | 0.27 | 0 | 0 | 0 | 0 | 0 | 0.5 | 0 | 0 | 1 | 20 | 616 | 33-PtCuNGraphene | https://doi.org/10.1016/j.ijhydene.2019.06.170 | New Data
0 | 0.43 | 0 | 0 | 0 | 0 | 0 | 0 | 0.09 | 0 | 0 | 0 | 0 | 0 | 0 | 0 | 0 | 0 | 0.21 | 0 | 0 | 0 | 0 | 0.27 | 0 | 0 | 0 | 0 | 0 | 0.5 | 0 | 0 | 1 | 30 | 760 | 33-PtCuNGraphene | https://doi.org/10.1016/j.ijhydene.2019.06.170 | New Data
0 | 0.43 | 0 | 0 | 0 | 0 | 0 | 0 | 0.09 | 0 | 0 | 0 | 0 | 0 | 0 | 0 | 0 | 0 | 0.21 | 0 | 0 | 0 | 0 | 0.27 | 0 | 0 | 0 | 0 | 0 | 0.5 | 0 | 0 | 1 | 40 | 840 | 33-PtCuNGraphene | https://doi.org/10.1016/j.ijhydene.2019.06.170 | New Data
0 | 0.43 | 0 | 0 | 0 | 0 | 0 | 0 | 0.09 | 0 | 0 | 0 | 0 | 0 | 0 | 0 | 0 | 0 | 0.21 | 0 | 0 | 0 | 0 | 0.27 | 0 | 0 | 0 | 0 | 0 | 0.5 | 0 | 0 | 1 | 50 | 920 | 33-PtCuNGraphene | https://doi.org/10.1016/j.ijhydene.2019.06.170 | New Data
0 | 0.43 | 0 | 0 | 0 | 0 | 0 | 0 | 0.09 | 0 | 0 | 0 | 0 | 0 | 0 | 0 | 0 | 0 | 0.21 | 0 | 0 | 0 | 0 | 0.27 | 0 | 0 | 0 | 0 | 0 | 0.5 | 0 | 0 | 1 | 60 | 1000 | 33-PtCuNGraphene | https://doi.org/10.1016/j.ijhydene.2019.06.170 | New Data
0 | 0.43 | 0 | 0 | 0 | 0 | 0 | 0 | 0.09 | 0 | 0 | 0 | 0 | 0 | 0 | 0 | 0 | 0 | 0.21 | 0 | 0 | 0 | 0 | 0.27 | 0 | 0 | 0 | 0 | 0 | 0.5 | 0 | 0 | 1 | 70 | 1060 | 33-PtCuNGraphene | https://doi.org/10.1016/j.ijhydene.2019.06.170 | New Data
0 | 0.43 | 0 | 0 | 0 | 0 | 0 | 0 | 0.09 | 0 | 0 | 0 | 0 | 0 | 0 | 0 | 0 | 0 | 0.21 | 0 | 0 | 0 | 0 | 0.27 | 0 | 0 | 0 | 0 | 0 | 0.5 | 0 | 0 | 1 | 80 | 1112 | 33-PtCuNGraphene | https://doi.org/10.1016/j.ijhydene.2019.06.170 | New Data
0 | 0.43 | 0 | 0 | 0 | 0 | 0 | 0 | 0.09 | 0 | 0 | 0 | 0 | 0 | 0 | 0 | 0 | 0 | 0.21 | 0 | 0 | 0 | 0 | 0.27 | 0 | 0 | 0 | 0 | 0 | 0.5 | 0 | 0 | 1 | 90 | 1160 | 33-PtCuNGraphene | https://doi.org/10.1016/j.ijhydene.2019.06.170 | New Data
0 | 0.43 | 0 | 0 | 0 | 0 | 0 | 0 | 0.09 | 0 | 0 | 0 | 0 | 0 | 0 | 0 | 0 | 0 | 0.21 | 0 | 0 | 0 | 0 | 0.27 | 0 | 0 | 0 | 0 | 0 | 0.5 | 0 | 0 | 1 | 100 | 1200 | 33-PtCuNGraphene | https://doi.org/10.1016/j.ijhydene.2019.06.170 | New Data
0 | 0 | 0.6 | 0 | 0 | 0 | 0 | 0 | 0 | 0 | 0 | 0 | 0 | 0 | 0 | 0 | 0 | 0 | 0 | 0 | 0 | 0 | 0 | 0.4 | 0 | 0 | 0 | 0 | 0 | 0.5 | 0 | 0 | 0.5 | 50 | 308.56 | 57 | https://doi.org/10.1016/j.colsurfa.2019.02.051 | DMFC-C data
0 | 0.425 | 0.425 | 0 | 0 | 0 | 0 | 0 | 0 | 0 | 0 | 0 | 0 | 0 | 0 | 0 | 0 | 0 | 0 | 0 | 0 | 0 | 0 | 0.15 | 0 | 0 | 0 | 0 | 0 | 0.5 | 0 | 0 | 1 | 50 | 529 | 57-13 | https://doi.org/10.1016/j.jpowsour.2015.10.092 | DMFC-C data
0 | 0.7846154 | 0.06538462 | 0 | 0 | 0 | 0 | 0 | 0 | 0 | 0 | 0 | 0 | 0 | 0 | 0 | 0 | 0 | 0 | 0 | 0 | 0 | 0 | 0.15 | 0 | 0 | 0 | 0 | 0 | 0.5 | 0 | 0 | 1 | 50 | 179 | 57-13 | https://doi.org/10.1016/j.jpowsour.2015.10.092 | DMFC-C data
0 | 0.5666667 | 0.2833333 | 0 | 0 | 0 | 0 | 0 | 0 | 0 | 0 | 0 | 0 | 0 | 0 | 0 | 0 | 0 | 0 | 0 | 0 | 0 | 0 | 0.15 | 0 | 0 | 0 | 0 | 0 | 0.5 | 0 | 0 | 1 | 50 | 413 | 57-13 | https://doi.org/10.1016/j.jpowsour.2015.10.092 | DMFC-C data
0 | 0.45 | 0.45 | 0 | 0 | 0 | 0 | 0 | 0 | 0 | 0 | 0 | 0 | 0 | 0 | 0 | 0 | 0.05 | 0 | 0 | 0 | 0 | 0 | 0.05 | 0 | 0 | 0 | 0 | 0 | 0.5 | 0 | 0 | 0.5 | 50 | 437 | 57-15 | https://doi.org/10.1016/j.jelechem.2017.08.027 | DMFC-C data
0 | 0 | 0.83 | 0 | 0 | 0 | 0 | 0 | 0 | 0 | 0 | 0 | 0 | 0 | 0 | 0 | 0 | 0 | 0 | 0 | 0 | 0 | 0 | 0.17 | 0 | 0 | 0 | 0 | 0 | 0.5 | 0 | 0 | 0.5 | 50 | 139 | 58 | https://doi.org/10.1016/j.surfcoat.2018.12.127 | DMFC-C data
0 | 0 | 0.68 | 0 | 0 | 0 | 0 | 0 | 0 | 0 | 0 | 0 | 0 | 0 | 0 | 0 | 0 | 0 | 0 | 0 | 0 | 0 | 0 | 0.32 | 0 | 0 | 0 | 0 | 0 | 0.5 | 0 | 0 | 0.5 | 50 | 147 | 58 | https://doi.org/10.1016/j.surfcoat.2018.12.127 | DMFC-C data
0 | 0 | 0.66 | 0 | 0 | 0 | 0 | 0 | 0 | 0 | 0 | 0 | 0 | 0 | 0 | 0 | 0 | 0 | 0 | 0 | 0 | 0 | 0 | 0.34 | 0 | 0 | 0 | 0 | 0 | 0.5 | 0 | 0 | 0.5 | 50 | 141 | 58 | https://doi.org/10.1016/j.surfcoat.2018.12.127 | DMFC-C data

## Calculation
Reference | 134
Platinum | 3 |  | 2 |  | Platinum | 1
Nickel | 1 |  | 1 |  | Nickel | 1
Mass of platinum | 585 |  | 390 |  | Mass of platinum | 195
Mass of nickel | 60 |  | 60 |  | Mass of nickel | 60
Total mass | 645 |  | 450 |  | Total mass | 255
% Pt | 0.9069767 |  | 0.8666667 |  | % Pt | 0.7647059
% Ni | 0.09302326 |  | 0.1333333 |  | % Ni | 0.2352941
| 0.3627907 |  | 0.3466667 |  |  | 0.3058824
| 0.0372093 |  | 0.05333333 |  |  | 0.09411765
Reference | 135
Pt | 63.32 |  | 72 |  | Pt | 78
Ru | 33.01 |  | 31 |  | Ru | 32
Total Mass | 96.33 |  | 144.48 |  | Vulcan XC-72 | 144.48
%Pt | 0.6573238 |  | 247.48 |  | Total Mass | 254.48
% Ru | 0.3426762 |  | 0.2909326 |  | % Pt | 0.3065074
| 0.2629295 |  | 0.1252626 |  | %Ru | 0.1257466
| 0.1370705 |  | 0.5838048 |  | %C | 0.567746 | 1
Carbon | 144.48
240.81
59.99751
Reference | 137
Pt | 25
Ru | 1
Mass of Pt | 4875 |  | mg | 1000 | mic L
Mass of Ru | 106 |  |  | 3 | mic L
Total Mass | 4981
Metal Loading | 0.17
% Pt | 0.1663823
%Ru | 0.003617747
Regerence | 138
5 | mg | 2000 |  | 2.7 |  | 87.09677 |  | Pt | 1
0.05 |  | 20 |  | 150 |  |  |  | Ru
0.0225 | [7 empty] | %Pt | 0.2964527
Pt | 54.9 |  | 53.8
Ru | 45.1 |  | 46.2
Mass of Pt | 10705.5 |  | 10491
Mass of Ru | 4555.1 |  | 4666.2
Total Mass | 15260.6 |  | 15157.2
Loading | 0.45 |  | 0.45
% Pt | 0.3156806 |  | 0.3114658
%Ru | 0.1343194 |  | 0.1385342
0.1535473
Reference | 140
Pt | 57 |  | 55
Ru | 43 |  | 45
Mass of Pt | 11115 |  | 10725
Mass of Ru | 4558 |  | 4770
Total Mass | 15673 |  | 15495
Metal Loading | 0.195 |  | 0.194
% Pt | 0.1382904 |  | 0.1342788
%Ru | 0.05670963 |  | 0.0597212
Reference | 141
catalyst | 2 | mg
catalyst/micro L | 0.003921569 | mg/micl
Volume taken | 40 | microl
Total | 0.1568627
Reference | 145
Pt | 1 |  | 1
Ru | 1 |  | 1
Mass of Pt | 195 |  | 195
Mass of Ru | 106 |  | 106
Total Mass | 301 |  | 301
Metal Loading | 0.4 |  | 0.7
% Pt | 0.2591362 |  | 0.4534884
%Ru | 0.1408638 |  | 0.2465116
Reference | 146
Pt | 1 |  | 1
Ru | 1 |  | 1
Mass of Pt | 195 |  | 195 |  | 2.6 | 276 | 246.4455
Mass of Ru | 106 |  | 106 |  | 0.5 | 53.07692
Total Mass | 301 |  | 301
Metal Loading | 0.235 |  | 0.26
% Pt | 0.1522425 |  | 0.1684385
%Ru | 0.08275748 |  | 0.09156146
Reference | 264
Mass of Pt | 12.2 |  | 9.8 |  | Mass of Pt | 13.4 |  | Mass of Pt | 13.8 |  | Mass of Pt | 11.2 |  | Mass of Pt | 10.2 |  | Mass of Pt | 12.9 | Mass of Pt | 10.7 | Mass of Pt | 11.5
Mass of Ru | 5.1 |  | 5.3 |  | Mass of Ru | 6.9 |  | Mass of Ru | 7.3 |  | Mass of Ru | 6.4 |  | Mass of Ru | 6.6 |  | Mass of Ru | 7.4 | Mass of Ru | 7.6 | Mass of Ru | 6.4
Mass of carbon | 0 |  | 55 |  | Mass of carbon | 70.4 |  | Mass of carbon | 57.4 |  | Mass of carbon | 46.5 |  | Mass of carbon | 30.8 |  | Mass of carbon | 27.4 | Mass of carbon | 18.8 | Mass of carbon | 13.7
Mass of Ti | 39.3 |  | 13 |  | Mass of Ti | 0 |  | Mass of Ti | 9.7 |  | Mass of Ti | 18 |  | Mass of Ti | 27.2 |  | Mass of Ti | 28.5 | Mass of Ti | 35.5 | Mass of Ti | 36
Mass of TiO2 | 65.5 |  | 21.66667 |  | Mass of TiO2 | 0 |  | Mass of TiO2 | 16.16667 |  | Mass of TiO2 | 30 |  | Mass of TiO2 | 45.33333 |  | Mass of TiO2 | 47.5 | Mass of TiO2 | 59.16667 | Mass of TiO2 | 60
Total mass | 82.8 |  | 91.76667 |  | Total mass | 90.7 |  | Total mass | 94.66667 |  | Total mass | 94.1 |  | Total mass | 92.93333 |  | Total mass | 95.2 | Total mass | 96.26667 | Total mass | 91.6
%Pt | 0.147343 |  | 0.1067926 |  | %Pt | 0.1477398 |  | %Pt | 0.1457746 |  | %Pt | 0.1190223 |  | %Pt | 0.1097561 |  | %Pt | 0.1355042 | %Pt | 0.1111496 | %Pt | 0.1255459
%Ru | 0.0615942 |  | 0.05775518 |  | %Ru | 0.07607497 |  | %Ru | 0.07711268 |  | %Ru | 0.06801275 |  | %Ru | 0.07101865 |  | %Ru | 0.07773109 | %Ru | 0.07894737 | %Ru | 0.069869
%TiO2 | 0.7910628 |  | 0.2361061 |  | %TiO2 | 0 |  | %TiO2 | 0.1707746 |  | %TiO2 | 0.3188098 |  | %TiO2 | 0.4878049 |  | %TiO2 | 0.4989496 | %TiO2 | 0.6146122 | %TiO2 | 0.6550218
|  |  | 0.5993462 |  | %C | 0.7761852 |  | %C | 0.606338 |  | %C | 0.4941552 |  | %C | 0.3314204 |  | %C | 0.2878151 | %C | 0.1952909 | %C | 0.1495633
[11 empty] | 366 | 575.1429
125 | 194.8529 | [9 empty] | 406 | 668.7059
9 | 12.7623 | [9 empty] | 516 | 812
162 | 249.6122 | [9 empty] | 451 | 771.3364
202 | 306.0149 | [9 empty] | 202 | 314.4174
313 | 478.5725
Reference | 122
Pt | 45 |  | 52
Zn | 55 |  | 48
mass of Pt | 8775 |  | 10140
mass of zinc | 3575 |  | 3120
total mass | 12350 |  | 13260
loadinf | 0.05 |  | 0.07
% Pt | 0.03552632 |  | 0.05352941
% Zn | 0.01447368 |  | 0.01647059
Reference | 154
Pt | 1
Ru | 1
Mass of Pt | 195
Mass of Ru | 101
Total Mass | 296
Metal Loading | 1
% Pt | 0.6587838 |  | 0.2027027
%Ru | 0.3412162 |  | 0.1049896
Reference | 155
Pt | 1.5 |  |  | 1.5 |  | 1.6
Ru | 2.6 |  |  | 2.6 |  | 2.1
C | 84.5 |  |  | 87.3 |  | 90.4
Total mass | 88.6 |  |  | 91.4 |  | 94.1
% Pt | 0.01693002 |  |  | 0.01641138 |  | 0.01700319
%Ru | 0.02934537 |  |  | 0.02844639 |  | 0.02231668
%C | 0.9537246 |  |  | 0.9551422 |  | 0.9606801
Reference | 159
2 | mg | 1050
0.03809524 | mg | 20
44.27 | 3.0989 | 162.69225
47.37 | 3.3159 | 217.6059375
38.3 | 2.681 | 281.505
27.86 | 1.9502 | 365.6625
Reference | 162
Pt | 20 |  | 35 |  | Pt | 50 |  | Pt | 65
Co | 80 |  | 65 |  | Co | 50 |  | Co | 35
Mass of Pt | 3900 |  | 6825 |  | Mass of Pt | 9750 |  | Mass of Pt | 12675
Mass of Co | 4720 |  | 3835 |  | Mass of Co | 2950 |  | Mass of Co | 2065
Total Mass | 8620 |  | 10660 |  | Total Mass | 12700 |  | Total Mass | 14740
Metal Loading | 0.6 |  | 0.6 |  | Metal Loading | 0.6 |  | Metal Loading | 0.6
% Pt | 0.2714617 |  | 0.3841463 |  | % Pt | 0.4606299 |  | % Pt | 0.515943
%Co | 0.3285383 |  | 0.2158537 |  | %Co | 0.1393701 |  | %Co | 0.08405699
Reference | 164
Platinum | 9.16 |  |  | 14.66 |  | 16.32 |  | 18.08 |  | 14.59
Ir | 9.1 |  |  | 3.64 |  | 2.08 |  | 0 |  | 3.82
Mo | 2.12 |  |  | 5.7 |  | 5.06 |  | 5.65 |  | 0
H3PMo | 3.358507 |  |  | 9.029948 |  | 8.016059 |  | 8.950738 |  | 0
CNT | 78.38149 |  |  | 72.67005 |  | 73.58394 |  | 72.96926 |  | 81.59
Reference
| x |  |  | ma/cm2 | ma/mg |  |  | 1 | ml EG | 7.4 | mg H2PtCl6
| 7.5 |  | 5 | Graphene |  |  |  | 1.5 | ml EG | 11.1 | mg H2PtCl6 | 407
| 15 |  | 10 | 11 | 128.3333 |  |  |  |  | 5.318182 | mg Pt
| 4.8 |  | 3.2 | 14 | 163.3333 |  |  | Graphene |  | 100 | mg
| 6.7 |  | 4.466667 | 18 | 210 |  |  | % Pt |  | 0.05049633
| 9.5 |  | 6.333333 | 19 | 221.6667
| 10.6 |  | 7.066667 | 21 | 245 |  |  | Electrode
| 11.6 |  | 7.733333 | 24 | 280 |  |  | 7.6 | mg | 2000 | microlit
| 13.45 |  | 8.966667 | 27 | 315 |  |  | 0.114 | mg | 30 | microlit
| 15 |  | 10 |  |  |  |  | 0.005756582 | mg of Pt
|  |  |  | ma/cm2 | ma/mg
Carbon Black
|  |  |  | 6.5 | 75.83333 |  |  | 1 | ml EG | 7.4 | mg RuCl3
|  |  |  | 8.5 | 99.16667 |  |  | 1.5 | ml EG | 11.1 | mg RuCl3
|  |  |  | 11 | 128.3333 |  |  |  |  | 5.415942 | mg Ru
|  |  |  | 10 | 116.6667 |  |  | % Pt |  | 0.04802659
|  |  |  | 12 | 140 |  |  | % Ru |  | 0.04890942
|  |  |  | 13 | 151.6667
|  |  |  | 14.5 | 169.1667
[8 empty] | Graphene |  | 100 | mg
|  |  |  | ma/cm2 | ma/mg (Pt-Ru) |  |  | % Pt |  | 0.05137688
Graphene
|  |  |  | 9 | 105 |  |  | 7.6 | mg | 2000 | microlit
|  |  |  | 12 | 140 |  |  | 0.114 | mg | 30 | microlit
|  |  |  | 16.5 | 192.5 |  |  | 11.4 | mg of Pt
|  |  |  | 16.5 | 192.5
|  |  |  | 20 | 233.3333
|  |  |  | 23 | 268.3333 |  |  | 1 | ml EG | 7.4 | mg H2PtCl6
|  |  |  | 26 | 303.3333 |  |  | 1.5 | ml EG | 11.1 | mg H2PtCl6
[10 empty] | 5.318182 | mg Pt
|  |  |  | ma/cm2 | ma/mg (Pt-Ru) |  |  | Graphene |  | 100 | mg
|  |  |  | Carbon Black |  |  |  | % Pt |  | 0.05049633
|  |  |  | 3 | 35
|  |  |  | 3.9 | 45.5
|  |  |  | 5 | 58.33333
|  |  |  | 5.5 | 64.16667 |  |  | Electrode
|  |  |  | 5.5 | 64.16667 |  |  | 7.6 | mg | 2000 | microlit
|  |  |  | 6 | 70 |  |  | 0.114 | mg | 30 | microlit
|  |  |  | 7 | 81.66667 |  |  | 0.005856964 | mg of Pt
Reference | 182
Pt | 0.22
Pd | 0.07
C | 0.71
Mass of Pt | 42.9
Mass of Pd | 7.42
Mass of C | 8.52
Total Mass | 58.84
Metal Loading | 1
% Pt | 0.7290959
%Ru | 0.1261047
%C | 14.47995
Refernce | 184
Pt | 3.9975
Co | 0.649
Graphene | 10
total | 14.6465
% Pt | 0.2729321
% Co | 0.04431093
% C | 0.682757
Refernce | 185
Pt | 59.0332 |  | 59.0332
Co | 17.7 |  | 0
Graphene | 35 |  | 35
total | 111.7332 |  | 94.0332
% Pt | 0.5283407 |  | 0.627791
% Co | 0.1584131 |  | 0
% C | 0.3132462 |  | 0.372209
Reference | 187
Pt | 12.56836
Fe | 3.539604
Graphene | 0
total | 16.10796
% Pt | 0.7802575
% Co | 0.2197425
% C | 0
Reference | 188
Pt | 2
Cu | 1
Mass of platinum | 390
Mass of copper | 64
Total Mass | 454
% Pt | 0.8590308 | 6.09375
% Cu | 0.1409692 | 2.051282
Reference | 189
C | 0.988
Pt | 0.0092
SnO2 | 0.0028 |  | 119 | 151
|  |  | 0.22 | 0.2791597
Reference | 192
Pt | 0.039 | 39
Au | 0.0394 | 39.4
Pd | 0.0212 | 21.2
C | 90 | 90
| 90.0996 | 189.6
0.0004328543
Reference | 194
Cu | 0.0002451128 |  |  | 0.0002451128 |  | 0.0002451128 |  | 0.0002451128
Pt | 5.020382e-05 |  |  | 0.0001050483 |  | 4.515235e-05 |  | 2.723475e-05
Mass of Cu | 15.44211 |  |  | 15.44211 |  | 15.44211 |  | 15.44211
Mass of Pt | 9.789745 |  |  | 20.48443 |  | 8.804709 |  | 5.310777
C | 20 |  |  | 20 |  | 20 |  | 20
Total Mass | 45.23185 |  |  | 55.92653 |  | 44.24681 |  | 40.75288
%C | 0.4421663 |  |  | 0.357612 |  | 0.4520099 |  | 0.4907628
%Cu | 0.3413989 |  |  | 0.2761141 |  | 0.3489993 |  | 0.3789206
% Pt | 0.2164348 |  |  | 0.3662738 |  | 0.1989908 |  | 0.1303166
Reference | 219
2.5 | 2
15 | 12 |  | ng | g
1.4 | 1.12 | 3.12 | 225 | 62
3.1 | 2.48 | 4.48 | 275 | 75
6.35 | 5.08 | 7.08 | 290 | 100
9.9 | 7.92 | 9.92 | 338 | 120
15.1 | 12.08 | 14.08 | 438 | 142
Reference | 230
Pt | 3 |  | 2 |  | Pt | 1
Ru | 1 |  | 1 |  | Ru | 1
Mass of Pt | 585 |  | 390 |  | Mass of Pt | 195
Mass of Ru | 106 |  | 106 |  | Mass of Ru | 106
Total Mass | 691 |  | 496 |  | Total Mass | 301
Metal Loading | 0.3 |  | 0.3 |  | Metal Loading | 0.3
% Pt | 0.2539797 |  | 0.2358871 |  | % Pt | 0.1943522
%Ru | 0.04602026 |  | 0.0641129 |  | %Ru | 0.1056478
Reference | 235
B | 4.4
C | 95.6
B Mass | 44
C mass | 1147.2
Total | 1191.2
% B | 0.03693754
% C | 0.9630625
REFERENCE | 237
Pt | 3 |  | 1 |  | Pt | 1
Co | 1 |  | 1 |  | Co | 3
Mass of Pt | 585 |  | 195 |  | Mass of Pt | 195
Mass of Co | 59 |  | 59 |  | Mass of Co | 177
Total Mass | 644 |  | 254 |  | Total Mass | 372
Metal Loading | 1 |  | 1 |  | Metal Loading | 1
% Pt | 0.9083851 |  | 0.7677165 |  | % Pt | 0.5241935
%Co | 0.09161491 |  | 0.2322835 |  | %Co | 0.4758065
Pt/Co | 9.915254 |  | 3.305085 |  | Pt/Co | 1.101695
Pt | 0.17 |  | 0.14 |  | Pt | 8.5
Co | 0.0171453 |  | 0.04235897 |  | Co | 7.715385
Reference | 247
Pt | 1 |  |  | 1 |  | 1 |  | 1
Ru | 1 |  |  | 1 |  | 1 |  | 1
Mass of Pt | 195 |  |  | 195 |  | 195 |  | 195
Mass of Ru | 106 |  |  | 106 |  | 106 |  | 106
Total Mass | 301 |  |  | 301 |  | 301 |  | 301
Metal Loading | 0.2 |  |  | 0.1 |  | 0.3 |  | 0.4
% Pt | 0.1295681 |  |  | 0.06478405 |  | 0.1943522 |  | 0.2591362
%Ru | 0.07043189 |  |  | 0.03521595 |  | 0.1056478 |  | 0.1408638
Reference | 251
87
55
Pt/Mno2/cnt |  |  | 6.8
Reference | 252
87
55
Pt/Mno2/cnt |  |  | 6.1
Reference |  | 260
TiO2 |  | 0.05 | TiO2 |  | 0.25 |  | TiO2 |  | 0.5
Pt |  | 1 | Pt |  | 1 |  | Pt |  | 1
Ru |  | 1 | Ru |  | 1 |  | Ru |  | 1
Mass of Ti |  | 4 | Mass of Ti |  | 20 |  | Mass of Ti |  | 40
Pt |  | 58.5 | Pt |  | 58.5 |  | Pt |  | 58.5
Ru |  | 30.3 | Ru |  | 30.3 |  | Ru |  | 30.3
C |  | 207.2 | C |  | 207.2 |  | C |  | 207.2
Total Mass |  | 300 | Total Mass |  | 316 |  | Total Mass |  | 336
%TiO2 |  | 0.01333333 | %TiO2 |  | 0.06329114 |  | %TiO2 |  | 0.1190476
%Pt |  | 0.195 | %Pt |  | 0.1851266 |  | %Pt |  | 0.1741071
% Ru |  | 0.101 | % Ru |  | 0.09588608 |  | % Ru |  | 0.09017857
%C |  | 0.6906667 | %C |  | 0.6556962 |  | %C |  | 0.6166667
Refernce |  | 261
Density of TiCl4 |  | 1.73 | 1.73 |  | 1.73
Volume taken |  | 0.03 | 0.009 |  | 0.024
Mass of TiCl4 |  | 0.0519 | 0.01557 |  | 0.04152
Moles of TiCl4 |  | 0.0002775401 | 8.326203e-05 |  | 0.0002220321
Mass of TiO2 |  | 22.20321 | 6.660963 |  | 17.76257
Mass of graphene |  | 6 | 6 |  | 6
Total Mass |  | 28.20321 | 12.66096 |  | 23.76257
Loading |  | 0.8 | 0.8 |  | 0.8
% Graphene |  | 0.1701934 | 0.3791181 |  | 0.2019984
% TiO2 |  | 0.6298066 | 0.4208819 |  | 0.5980016
Reference |  | 268
MoO3 |  | 5 | 10 |  | 15
C |  | 40 | 40 |  | 40
Pt |  | 9.75 | 9.75 |  | 9.75
Total Mass |  | 54.75 | 59.75 |  | 64.75 |  |  | 3.75 | 40
%C |  | 0.7305936 | 0.6694561 |  | 0.6177606 |  |  | 15 | 160
%MoO3 |  | 0.0913242 | 0.167364 |  | 0.2316602 |  |  | 6.4 | 68.26667
%Pt |  | 0.1780822 | 0.1631799 |  | 0.1505792 |  |  | 5.8 | 61.86667
[8 empty] | 4.9 | 52.26667
Reference |  | 269 | [5 empty] | 3.85 | 41.06667
MEOH concentration |  |  | Scan rate |  |  |  |  | 2.5 | 26.66667
3.75 | 40 |  | 3.75 | 30 |  |  |  | 1.3 | 13.86667
15 | 160 |  | 15 | 120
6.4 | 68.26667 |  | 3 | 24 | 84
5.8 | 61.86667 |  | 2.6 | 20.8 | 80.8
4.9 | 52.26667 |  | 2.35 | 18.8 | 78.8
3.85 | 41.06667 |  | 1.75 | 14 | 74
2.5 | 26.66667 |  | 1.25 | 10 | 70
1.3 | 13.86667 |  | 0.5 | 4 | 64
|  |  |  | 0 | 60
Reference | 272
232 | 184
32.9087 | 26.1
34.16957 | 27.1
27.1087 | 21.5
Reference | 212
Pt | 1
Ru | 1
Mass of Pt | 195
Mass of Ru | 106
Total Mass | 301
Metal Loading | 0.4
% Pt | 0.2591362
%Ru | 0.1408638
Reference | Pt-Ni GRAPHENE
Graphene | 8
Pt | 5.85
Ni | 0.6
Total Mass | 14.45
%Graphene | 0.5536332
% Pt | 0.4048443
% Ni | 0.04152249 | 1
Reference | Pt-TiO2 GRAPHENE
Graphene | 50
TiO2 | 500
Total Mass | 550
%Graphene | 0.09090909
% TiO2 | 0.9090909
Reference | 2-N-S
Pt | 0.12 | 0.14 | 14.4
C | 0.826827 | 0.8080354 | 85.6 |  | C | 84 | 1008
N | 0.04092376 | 0.03999367 |  |  | O | 11.25 | 180
S | 0.01224929 | 0.0119709 |  |  | N | 4.2 | 58.8
[5 empty] | S | 0.55 | 17.6
[6 empty] | 100 | 1264.4
[5 empty] | %C |  | 0.7972161
[5 empty] | %O |  | 0.14236
[5 empty] | %N |  | 0.04650427
[5 empty] | %S |  | 0.01391965
Reference | 13-PtCuCe-S
C | 0.015 |  | CeO2 | 172 | CeO2 | 154.8 |  | CeO2 | 137.6 |  | CeO2 | 120.4
CeCUo | 0.005 |  | CuO | 80 | Cu | 8 |  | Cu | 16 |  | Cu | 24
Pt | 0.002379 |  |  |  | %CeO2 | 0.95086 |  | %CeO2 | 0.8958333 |  | %CeO2 | 0.833795
Total | 0.022379 |  |  |  | %Cu | 0.04914005 |  | %Cu | 0.1041667 |  | %Cu | 0.166205
%C | 0.6702712
CeCuO | 0.2234237
Pt | 0.106305
0.2124447
Reference | 14-PtTiSnC
C | 35 |  | TiO2 | 80 | TiO2 | 72 |  | TiO2 | 64 |  | TiO2 | 56
TISnO | 15 |  | SnO2 | 151 | SnO2 | 15.1 |  | SnO2 | 30.2 |  | SnO2 | 45.3
[5 empty] | %TiO2 | 0.8266361 |  | %TiO2 | 0.6794055 |  | %TiO2 | 0.5528134
Total | 50 |  |  |  | %SnO2 | 0.1733639 |  | %SnO2 | 0.3205945 |  | %SnO2 | 0.4471866
%C | 0.56
TiSnO | 0.24
Pt | 0.2
0.1983927
C | 40
TISnO | 10
Total | 50
%C | 0.64
TiSnO | 0.16
Pt | 0.2
C | 30
TISnO | 20
Total | 50
%C | 0.48
TiSnO | 0.32
Pt | 0.2
Reference | 12-PtCeSnC
CeO2 | 172 | CeO2 | 137.6
SnO2 | 151 | SnO2 | 30.2
|  | %TiO2 | 0.8200238
|  | %SnO2 | 0.1799762
Reference | 16-PtCuRuC
Pt | 51.5
Cu | 48
Ru | 0.5
Mass of Pt | 10042.5
Mass of Cu | 3048
Mass of Ru | 50.5
Total Mass | 13141
Loading | 0.2
% Pt | 0.1528422
%Cu | 0.04638916
%Ru | 0.0007685869 |  | 0.2
Reference | 16-PtCuRuC
Pt | 51.5
Cu | 48
Ru | 0.5
Mass of Pt | 10042.5
Mass of Cu | 3048
Mass of Ru | 50.5
Total Mass | 13141
Loading | 0.2
% Pt | 0.1528422
%Cu | 0.04638916
%Ru | 0.0007685869
Reference | 18-PtRuCoC
Pt | 45 |  |  |  | 0.003 | A/CM2
Co | 10 |  |  |  | 2.6 | A/G
Ru | 45 |  |  |  | 0.001153846 | g/cm2
Mass of Pt | 8775 |  |  |  | 1.153846 | mg/cm2
Mass of Cu | 590
Mass of Ru | 4545
Total Mass | 13910
Loading | 0.6
% Pt | 0.3785047
%Cu | 0.02544932
%Ru | 0.196046
Reference | 20-PtCuCeCNT
CeO2/CNT
CNT | 10 | g
Cerium nitrate | 6 | g
Ceria | 3.185185
%CNT | 0.758427
% Ceria | 0.241573
|  | Pt | Cu | Ceo2 | CNT | ma/mg
PtCeO2CNT |  | 0.17 | 0 | 0.2005056 | 0.6294944 | 600
Pt1CU1 |  | 0.13 | 0.04 | 0.2005056 | 0.6294944 | 800
Pt1Cu2.81 |  | 0.08 | 0.07 | 0.2053371 | 0.6446629 | 1280
PtCu8.48 |  | 0.04 | 0.11 | 0.2053371 | 0.6446629 | 600
Reference | 21-PtCuCNT
Pt | 1 |  | 1 |  | 1 |  | 1 |  | 1
Cu | 1 |  | 0.67 |  | 0.43 |  | 0.25 |  | 0.11
Mass of Pt | 195 |  | 195 |  | 195 |  | 195 |  | 195
Mass of Cu | 63.5 |  | 42.545 |  | 27.305 |  | 15.875 |  | 6.985
Total Mass | 258.5 |  | 237.545 |  | 222.305 |  | 210.875 |  | 201.985
Loading | 0.2 |  | 0.2 |  | 0.2 |  | 0.2 |  | 0.2
% Pt | 0.1508704 |  | 0.1641794 |  | 0.1754347 |  | 0.1849437 |  | 0.1930836
% Cu | 0.04912959 |  | 0.03582058 |  | 0.02456535 |  | 0.01505631 |  | 0.006916355
Mass activity | 200 |  | 315 |  | 680 |  | 1300 |  | 580
Reference | 22-PtRuNiCNT
CNT | 0.0015
Pt | 1.96 | mg | 9.693878 | 1357.143
Reference | 23-PtFeCNT
PtO2+Fe2O3 | 25.6 |  | PtO2+Fe2O3 | 22.3 |  | PtO2+Fe2O3 | 14.7
Pt | 43.3 |  | Pt | 55.8 |  | Pt | 98.8
Fe | 56.7 |  | Fe | 44.2 |  | Fe | 1.2
Mass of PtO2 | 9829.1 |  | Mass of PtO2 | 12666.6 |  | Mass of PtO2 | 22427.6
Mass of Iron oxide | 4479.3 |  | Mass of Iron oxide | 3491.8 |  | Mass of Iron oxide | 94.8
Total mass | 14308.4 |  | Total mass | 16158.4 |  | Total mass | 22522.4
% PtO2 | 0.6869461 |  | % PtO2 | 0.7839019 |  | % PtO2 | 0.9957909
% Fe2O3 | 0.3130539 |  | % Fe2O3 | 0.2160981 |  | % Fe2O3 | 0.004209143
Mass of Pt in CNT | 15.10676 |  | Mass of Pt in CNT | 15.01673 |  | Mass of Pt in CNT | 12.5746
Mass of Fe in CNT | 5.579492 |  | Mass of Fe in CNT | 3.354992 |  | Mass of Fe in CNT | 0.04307711
CNT | 79.31375 |  | CNT | 81.62828 |  | CNT | 87.38232
Total mass | 100 |  | Total mass | 100 |  | Total mass | 100
%Pt | 0.1510676 |  | %Pt | 0.1501673 |  | %Pt | 0.125746
% Fe | 0.05579492 |  | % Fe | 0.03354992 |  | % Fe | 0.0004307711
%CNT | 0.7931375 |  | %CNT | 0.8162828 |  | %CNT | 0.8738232
Reference | 24-PtSnO2CNT
Mass of tin oxide | 0.03106996 |  | Mass of tin oxide | 0.03106996 | [6 empty] | Mass of tin oxide | 0
Mass of CNT | 0.1 |  | Mass of CNT | 0.1 | [6 empty] | Mass of CNT | 0.1
Total mass | 0.13107 |  | Total mass | 0.13107 | [6 empty] | Total mass | 0.1
% SnO2 | 0.2370487 |  | % SnO2 | 0.2370487 | [6 empty] | % SnO2 | 0
% CNT | 0.7629513 |  | % CNT | 0.7629513 | [6 empty] | % CNT | 1
Mass of SnO2 in PtSno2CNT | 16.59341 |  | Mass of SnO2 in PtSno2CNT | 16.59341 | [6 empty] | Mass of SnO2 in PtSno2CNT | 0
Mass of CNT in PtSno2CNT | 53.40659 |  | Mass of CNT in PtSno2CNT | 53.40659 | [6 empty] | Mass of CNT in PtSno2CNT | 70
Mass of Pt | 19.5 |  | Mass of Pt | 19.5 | [6 empty] | Mass of Pt | 19.5
Mass of Ru | 10.1 |  | Mass of Ru | 0 |  | 0.0125 | 0.1785714 |  |  |  | Mass of Ru | 10.1
Total Mass | 99.6 |  | Total Mass | 89.5 |  | 0.002447289 |  | 0.004483146 |  |  | Total Mass | 99.6
% SnO2 | 0.1666005 |  | % SnO2 | 0.1854012 |  | 1630.375 | 1259.426 |  |  |  | % SnO2 | 0
%CNT | 0.5362108 |  | %CNT | 0.5967217 |  |  | 629.7128 |  |  |  | %CNT | 0.7028112
%Pt | 0.1957831 |  | %Pt | 0.2178771 | [6 empty] | %Pt | 0.1957831 |  |  | 286.0308
%Ru | 0.1014056 |  | %Ru | 0 | [6 empty] | %Ru | 0.1014056
Reference | 25-PtRuCeCNF |  |  | 0.1 |  | 0.3 |  | 0.4 |  | 0.6 |  | 0.8 |  | 1.4 |  | 3 | 20
Pt | 0.09 |  | Pt | 0.07 |  | 0.11 |  | 0.11 |  | 0.09 |  | 0.1 |  | 0.12 |  | 15 | 100 | 120
Ru | 0.04 |  | Ru | 0.03 |  | 0.04 |  | 0.04 |  | 0.03 |  | 0.04 |  | 0.04 |  | 6.35 | 42.33333 | 62.33333
CeO2 | 0 |  | CeO2 | 0.06265714 |  | 0.2174571 |  | 0.2838 |  | 0.3390857 |  | 0.4029714 |  | 0.5246 |  | 7.6 | 50.66667 | 70.66667
Carbon | 0.87 |  | Carbon | 0.842 |  | 0.63 |  | 0.57 |  | 0.54 |  | 0.46 |  | 0.32 |  | 12.1 | 80.66667 | 100.6667
| 1 |  |  | 1.004657 |  | 0.9974571 |  | 1.0038 |  | 0.9990857 |  | 1.002971 |  | 1.0046 |  | 13.9 | 92.66667 | 112.6667
[16 empty] | 10.6 | 70.66667 | 90.66667
Reference | 26-PtCoMC | [14 empty] | 7.05 | 47 | 67
Pt | 1 | [14 empty] | 2.2 | 14.66667 | 34.66667
Co | 1
Mass Pt | 195
Mass Co | 59
Total Mass | 254
Loading | 0.2
% Pt | 0.1535433
%Co | 0.04645669
Reference | 27-PtIrCNT
Pt | 3 |  | 2 |  | 1 |  |  |  | 0.19625
Ir | 1 |  | 1 |  | 1 |  |  | 0.002385412
Mass Pt | 585 |  | 390 |  | 195 |  |  | 670.7436
Mass Ir | 192 |  | 192 |  | 192
Total Mass | 777 |  | 582 |  | 387
Loading | 0.2 |  | 0.2 |  | 0.2
% Pt | 0.1505792 |  | 0.1340206 |  | 0.1007752
% Ir | 0.04942085 |  | 0.06597938 |  | 0.09922481
Reference | 28-PtPdGraphene
Pt | 1 |  | 2 |  | 1
Pd | 1 |  | 1 |  | 2
Mass Pt | 195 |  | 390 |  | 195
Mass Pd | 106 |  | 106 |  | 212
Total Mass | 301 |  | 496 |  | 407
Loading | 0.78 |  | 0.78 |  | 0.78
% Pt | 0.5053156 |  | 0.6133065 |  | 0.3737101
% Pd | 0.2746844 |  | 0.1666935 |  | 0.4062899
Reference | 29-PtPdGraphene
Pt | 3.32 |  | 2.25 |  | 1.17 |  | 0.73 |  | 0.47 |  | 0.3 |  | 0.24
Pd | 1 |  | 1 |  | 1 |  | 1 |  | 1 |  | 1 |  | 1
Mass Pt | 647.4 |  | 438.75 |  | 228.15 |  | 142.35 |  | 91.65 |  | 58.5 |  | 46.8
Mass Pd | 106 |  | 106 |  | 106 |  | 106 |  | 106 |  | 106 |  | 106
Total Mass | 753.4 |  | 544.75 |  | 334.15 |  | 248.35 |  | 197.65 |  | 164.5 |  | 152.8
Loading | 0.65 |  | 0.62 |  | 0.69 |  | 0.67 |  | 0.67 |  | 0.66 |  | 0.69
% Pt | 0.5585479 |  | 0.4993575 |  | 0.4711163 |  | 0.3840326 |  | 0.310678 |  | 0.2347112 |  | 0.2113351
% Pd | 0.09145208 |  | 0.1206425 |  | 0.2188837 |  | 0.2859674 |  | 0.359322 |  | 0.4252888 |  | 0.4786649
%C | 0.35 |  | 0.38 |  | 0.31 |  | 0.33 |  | 0.33 |  | 0.34 |  | 0.31
| 1.66 |  | 1.8 |  | 2.09 |  | 2.42 |  | 2.72 |  | 2.3 |  | 2.12
|  |  | 2.5 | 0.5
|  |  | 15 | 3
|  |  | 13.6 | 2.72 | 0.47 | 0.009320339 | 20.42844 | 0.31
|  |  | 12.1 | 2.42 | 0.73 | 0.01152098 | 14.70361 | 0.38
|  |  | 11.5 | 2.3 | 0.3 | 0.007041337 | 22.86497 | 0.23
|  |  | 10.6 | 2.12 | 0.24 | 0.006340052 | 23.40675 | 0.21
|  |  | 10.45 | 2.09 | 1.17 | 0.01413349 | 10.3513 | 0.47
|  |  | 9 | 1.8 | 2.25 | 0.01498073 | 8.410808 | 0.5
|  |  | 8.3 | 1.66 | 3.32 | 0.01675644 | 6.934648 | 0.56
Reference | 31-PtCoGraphene
Pt | 1 |  | Pt | 1 |  | Pt | 1 |  | Pt | 1
Co | 1 |  | Co | 5 |  | Co | 9 |  | Co | 11
Mass Pt | 195 |  | Mass Pt | 195 |  | Mass Pt | 195 |  | Mass Pt | 195
Mass Co | 59 |  | Mass Co | 295 |  | Mass Co | 531 |  | Mass Co | 649
Total Mass | 254 |  | Total Mass | 490 |  | Total Mass | 726 |  | Total Mass | 844
Loading | 0.2 |  | Loading | 0.2 |  | Loading | 0.2 |  | Loading | 0.2
% Pt | 0.1535433 |  | % Pt | 0.07959184 |  | % Pt | 0.05371901 |  | % Pt | 0.04620853
%Co | 0.04645669 |  | %Co | 0.1204082 |  | %Co | 0.146281 |  | %Co | 0.1537915
|  | 3.75 | 10 | Current density | Amount of Platinum
|  | 15 | 40 | 90
| 10 | 0.4 | 1.066667 | 51.06667 | 0.001342975 | 2661.752
| 20 | 3.5 | 9.333333 | 59.33333 | 0.001342975 | 3092.636
| 30 | 5.9 | 15.73333 | 65.73333 | 0.001342975 | 3426.224
| 40 | 8.75 | 23.33333 | 73.33333 | 0.001342975 | 3822.359
| 50 | 9.5 | 25.33333 | 75.33333 | 0.001342975 | 3926.605
| 60 | 10.5 | 28 | 78 | 0.001342975 | 4065.6
| 70 | 11.15 | 29.73333 | 79.73333 | 0.001342975 | 4155.947
| 80 | 12.05 | 32.13333 | 82.13333 | 0.001342975 | 4281.042
| 90 | 12.8 | 34.13333 | 84.13333 | 0.001342975 | 4385.288
| 100 | 14 | 37.33333 | 87.33333 | 0.001342975 | 4552.082
Reference | 33-PtCuNGraphene
3.75 | 0.3
15 | 1.2
5.6 | 0.448 | 10 | 448
7.7 | 0.616 | 20 | 616
9.5 | 0.76 | 30 | 760
10.5 | 0.84 | 40 | 840
11.5 | 0.92 | 50 | 920
12.5 | 1 | 60 | 1000
13.25 | 1.06 | 70 | 1060
13.9 | 1.112 | 80 | 1112
14.5 | 1.16 | 90 | 1160
15 | 1.2 | 100 | 1200
Reference | 179
1 | ml EG | 7.4 | mg H2PtCl6
1.5 | ml EG | 11.1 | mg H2PtCl6
|  | 5.318182 | mg Pt
Graphene |  | 100 | mg
% Pt |  | 0.05049633
Electrode
7.6 | mg | 2000 | microlit
0.114 | mg | 30 | microlit | Amount of platinum in electrode |  | 0.005756582
0.005756582 | mg of Pt |  |  | Amount of Pt in Pt-Ru ELECTRODE |  | 0.005475031
1 | ml EG | 7.4 | mg RuCl3
1.5 | ml EG | 11.1 | mg RuCl3
|  | 5.415942 | mg Ru
% Pt |  | 0.04802659
% Ru |  | 0.04890942
Graphene |  | 100 | mg
% Pt |  | 0.05137688
7.6 | mg | 2000 | microlit
0.114 | mg | 30 | microlit
11.4 | mg of Pt
1 | ml EG | 7.4 | mg H2PtCl6
1.5 | ml EG | 11.1 | mg H2PtCl6
|  | 5.318182 | mg Pt
Graphene |  | 100 | mg
% Pt |  | 0.05049633
Electrode
7.6 | mg | 2000 | microlit
0.114 | mg | 30 | microlit
0.005856964 | mg of Pt
ma/cm2 | ma/mg |  | SCAN RATE -x axis
Graphene-Pt |  |  | 7.5 |  | 5
11 | 132.7586 |  | 15 |  | 10
14 | 168.9655 |  | 4.8 |  | 3.2 | 10.24
18 | 217.2414 |  | 6.7 |  | 4.466667 | 19.95111
19 | 229.3103 |  | 9.5 |  | 6.333333 | 40.11111
21 | 253.4483 |  | 10.6 |  | 7.066667 | 49.93778
24 | 289.6552 |  | 11.6 |  | 7.733333 | 59.80444
27 | 325.8621 |  | 13.45 |  | 8.966667 | 80.40111
|  |  | 15 |  | 10 | 100
ma/cm2 | ma/mg
Carbon Black-Pt
6.5 | 78.44828
8.5 | 102.5862
11 | 132.7586
10 | 120.6897
12 | 144.8276
13 | 156.8966
14.5 | 175
ma/cm2 | ma/mg (Pt-Ru)
Graphene-Pt-Ru
9 | 114.5455
12 | 152.7273
16.5 | 210
16.5 | 210
20 | 254.5455
23 | 292.7273
26 | 330.9091
ma/cm2 | ma/mg (Pt-Ru)
Carbon Black-Pt-Ru
3 | 38.18182
3.9 | 49.63636
5 | 63.63636
5.5 | 70
5.5 | 70
6 | 76.36364
7 | 89.09091
Pt-Graphite Powder
4.1 | 49.48276
5.5 | 66.37931
6.8 | 82.06897
6.2 | 74.82759
7.5 | 90.51724
8 | 96.55172
8.9 | 107.4138
PtRu-Graphite Powder
1.6 | 20.36364
2 | 25.45455
2.1 | 26.72727
2.2 | 28
2.2 | 28
2.7 | 34.36364
3 | 38.18182
Reference | 159 | CNT folder
Pt | 1 |  | 1.5 |  | 3 |  | 6
CNT | 1 |  | 1 |  | 1 |  | 1
%Pt | 0.5 |  | 0.6 |  | 0.75 |  | 0.8571429
%CNT | 0.5 |  | 0.4 |  | 0.25 |  | 0.1428571
Electrode loading | 0.01904762 |  | 0.0152381 |  | 0.00952381 |  | 0.005442177
Mass activiry | 161.7 |  | 218.203125 |  | 279.3 |  | 360.15